## 原始数据
Name | Mimic enzyme activity | N | P | S | Si | Se | B | F | Cl | Br | I | Metal ratio | Metal type | Metal valence | Submetal ratio | Submetal type | Submetal valence | 3rd metal ratio | 3rd metal type | 3rd metal valence | 4th metal ratio | 4th metal type | 4th metal valence | shape | Size/nm | Surface modification | Buffer pH value | Temperature/℃ | Substrate1 | Substrate2 | Substrate2 concentration(mM) | Km/mM | Vmax/μM s-1 | Kcat/s-1 | k cat /Km (Catalytic efficiency )/M-1 s-1 | IC50(SOD)/μM | data reference doi | 合成路径 | 论文索引
Pd/rGO | peroxidase | 0 | 0 | 0 | 0 | 0 | 0 | 0 | 0 | 0 | 0 | 100 | 46 | 0 | [9 empty] | nanoparticle | 6.67 | rGO | 4 | 35 | TMB | H2O2 | 50 | 0.395 | 0.02934 |  |  |  | 10.1007/s00604-018-3112-z | For Cu-Pd/rGO nanocomposites, Cu(CH3COO)2.H2O(23.9 mg) and PdCl2 (21.2 mg) was dissolved in 16 mL H2O in 1:1 millimolar ratio followed by the addition of 10 mL of GO (10 mg mL−1). To the reaction mixture trisodium citrate, 20.6 mg dissolved in 7 mL H2O was added dropwise followed by addition of ascorbic acid, 70.4 mg in 7 mL H2O and heated at 80 °C for 3 h. The solid product was washed with water and ethanol five times and dried to obtain Cu-Pd/rGO nanocomposite. Three different Cu-Pd/rGO nano_x005f_x005f_x005f_x005f_x005f_x005f_x005f_x005f_x0002_composites were synthesized where millimolar ratios of precursors Cu(CH3COO)2.H2O and PdCl2 were 1:1, 1:2 and 2:1 and designated as Cu-Pd 1/rGO, Cu-Pd 2/rGO and Cu-Pd 3/rGO, respectively. Monometallic Cu/rGO and Pd/rGO were synthesized adopting similar procedures by mixing either Cu(CH3COO)2.H2O or PdCl2 with GO to obtain Cu/rGO and Pd/rGO, respectively. Likewise, nanocomposites of g-C3N4 and MoS2 were synthesized replacing GO with g-C3N4 and MoS2 to form Cu-Pd/ g-C3N4 and Cu-Pd/MoS2 nanocomposites, respectively. The Cu-Pd/g-C3N4 and Cu-Pd/MoS2 nanocomposites were synthesized using 1:1 millimolar ratios of precursors Cu(CH3COO)2.H2O and PdCl2. | 6.1
Pd/rGO | peroxidase | 0 | 0 | 0 | 0 | 0 | 0 | 0 | 0 | 0 | 0 | 100 | 46 | 0 | [9 empty] | nanoparticle | 6.67 | rGO | 4 | 35 | H2O2 | TMB | 0.5 | 10.239 | 0.07727 |  |  |  | 10.1007/s00604-018-3112-z | For Cu-Pd/rGO nanocomposites, Cu(CH3COO)2.H2O(23.9 mg) and PdCl2 (21.2 mg) was dissolved in 16 mL H2O in 1:1 millimolar ratio followed by the addition of 10 mL of GO (10 mg mL−1). To the reaction mixture trisodium citrate, 20.6 mg dissolved in 7 mL H2O was added dropwise followed by addition of ascorbic acid, 70.4 mg in 7 mL H2O and heated at 80 °C for 3 h. The solid product was washed with water and ethanol five times and dried to obtain Cu-Pd/rGO nanocomposite. Three different Cu-Pd/rGO nano_x005f_x005f_x005f_x005f_x005f_x005f_x005f_x005f_x0002_composites were synthesized where millimolar ratios of precursors Cu(CH3COO)2.H2O and PdCl2 were 1:1, 1:2 and 2:1 and designated as Cu-Pd 1/rGO, Cu-Pd 2/rGO and Cu-Pd 3/rGO, respectively. Monometallic Cu/rGO and Pd/rGO were synthesized adopting similar procedures by mixing either Cu(CH3COO)2.H2O or PdCl2 with GO to obtain Cu/rGO and Pd/rGO, respectively. Likewise, nanocomposites of g-C3N4 and MoS2 were synthesized replacing GO with g-C3N4 and MoS2 to form Cu-Pd/ g-C3N4 and Cu-Pd/MoS2 nanocomposites, respectively. The Cu-Pd/g-C3N4 and Cu-Pd/MoS2 nanocomposites were synthesized using 1:1 millimolar ratios of precursors Cu(CH3COO)2.H2O and PdCl2. | 6.1
Cu/rGO | peroxidase | 0 | 0 | 0 | 0 | 0 | 0 | 0 | 0 | 0 | 0 | 100 | 29 | 0 | [9 empty] | nanoparticle | 5.83 | rGO | 4 | 35 | TMB | H2O2 | 50 | 0.475 | 0.03472 |  |  |  | 10.1007/s00604-018-3112-z | For Cu-Pd/rGO nanocomposites, Cu(CH3COO)2.H2O(23.9 mg) and PdCl2 (21.2 mg) was dissolved in 16 mL H2O in 1:1 millimolar ratio followed by the addition of 10 mL of GO (10 mg mL−1). To the reaction mixture trisodium citrate, 20.6 mg dissolved in 7 mL H2O was added dropwise followed by addition of ascorbic acid, 70.4 mg in 7 mL H2O and heated at 80 °C for 3 h. The solid product was washed with water and ethanol five times and dried to obtain Cu-Pd/rGO nanocomposite. Three different Cu-Pd/rGO nano_x005f_x005f_x005f_x005f_x005f_x005f_x005f_x005f_x0002_composites were synthesized where millimolar ratios of precursors Cu(CH3COO)2.H2O and PdCl2 were 1:1, 1:2 and 2:1 and designated as Cu-Pd 1/rGO, Cu-Pd 2/rGO and Cu-Pd 3/rGO, respectively. Monometallic Cu/rGO and Pd/rGO were synthesized adopting similar procedures by mixing either Cu(CH3COO)2.H2O or PdCl2 with GO to obtain Cu/rGO and Pd/rGO, respectively. Likewise, nanocomposites of g-C3N4 and MoS2 were synthesized replacing GO with g-C3N4 and MoS2 to form Cu-Pd/ g-C3N4 and Cu-Pd/MoS2 nanocomposites, respectively. The Cu-Pd/g-C3N4 and Cu-Pd/MoS2 nanocomposites were synthesized using 1:1 millimolar ratios of precursors Cu(CH3COO)2.H2O and PdCl2. | 6.1
Cu/rGO | peroxidase | 0 | 0 | 0 | 0 | 0 | 0 | 0 | 0 | 0 | 0 | 100 | 29 | 0 | [9 empty] | nanoparticle | 5.83 | rGO | 4 | 35 | H2O2 | TMB | 0.5 | 13.556 | 0.0999 |  |  |  | 10.1007/s00604-018-3112-z | For Cu-Pd/rGO nanocomposites, Cu(CH3COO)2.H2O(23.9 mg) and PdCl2 (21.2 mg) was dissolved in 16 mL H2O in 1:1 millimolar ratio followed by the addition of 10 mL of GO (10 mg mL−1). To the reaction mixture trisodium citrate, 20.6 mg dissolved in 7 mL H2O was added dropwise followed by addition of ascorbic acid, 70.4 mg in 7 mL H2O and heated at 80 °C for 3 h. The solid product was washed with water and ethanol five times and dried to obtain Cu-Pd/rGO nanocomposite. Three different Cu-Pd/rGO nano_x005f_x005f_x005f_x005f_x005f_x005f_x005f_x005f_x0002_composites were synthesized where millimolar ratios of precursors Cu(CH3COO)2.H2O and PdCl2 were 1:1, 1:2 and 2:1 and designated as Cu-Pd 1/rGO, Cu-Pd 2/rGO and Cu-Pd 3/rGO, respectively. Monometallic Cu/rGO and Pd/rGO were synthesized adopting similar procedures by mixing either Cu(CH3COO)2.H2O or PdCl2 with GO to obtain Cu/rGO and Pd/rGO, respectively. Likewise, nanocomposites of g-C3N4 and MoS2 were synthesized replacing GO with g-C3N4 and MoS2 to form Cu-Pd/ g-C3N4 and Cu-Pd/MoS2 nanocomposites, respectively. The Cu-Pd/g-C3N4 and Cu-Pd/MoS2 nanocomposites were synthesized using 1:1 millimolar ratios of precursors Cu(CH3COO)2.H2O and PdCl2. | 6.1
Cu-Pd/rGO | peroxidase | 0 | 0 | 0 | 0 | 0 | 0 | 0 | 0 | 0 | 0 | 53.92 | 29 | 0 | 46.08 | 46 | 0 | [6 empty] | nanoparticle | 5.74 | rGO | 4 | 35 | TMB | H2O2 | 50 | 0.211 | 0.03573 |  |  |  | 10.1007/s00604-018-3112-z | For Cu-Pd/rGO nanocomposites, Cu(CH3COO)2.H2O(23.9 mg) and PdCl2 (21.2 mg) was dissolved in 16 mL H2O in 1:1 millimolar ratio followed by the addition of 10 mL of GO (10 mg mL−1). To the reaction mixture trisodium citrate, 20.6 mg dissolved in 7 mL H2O was added dropwise followed by addition of ascorbic acid, 70.4 mg in 7 mL H2O and heated at 80 °C for 3 h. The solid product was washed with water and ethanol five times and dried to obtain Cu-Pd/rGO nanocomposite. Three different Cu-Pd/rGO nano_x005f_x005f_x005f_x005f_x005f_x005f_x005f_x005f_x0002_composites were synthesized where millimolar ratios of precursors Cu(CH3COO)2.H2O and PdCl2 were 1:1, 1:2 and 2:1 and designated as Cu-Pd 1/rGO, Cu-Pd 2/rGO and Cu-Pd 3/rGO, respectively. Monometallic Cu/rGO and Pd/rGO were synthesized adopting similar procedures by mixing either Cu(CH3COO)2.H2O or PdCl2 with GO to obtain Cu/rGO and Pd/rGO, respectively. Likewise, nanocomposites of g-C3N4 and MoS2 were synthesized replacing GO with g-C3N4 and MoS2 to form Cu-Pd/ g-C3N4 and Cu-Pd/MoS2 nanocomposites, respectively. The Cu-Pd/g-C3N4 and Cu-Pd/MoS2 nanocomposites were synthesized using 1:1 millimolar ratios of precursors Cu(CH3COO)2.H2O and PdCl2. | 6.1
Cu-Pd/rGO | peroxidase | 0 | 0 | 0 | 0 | 0 | 0 | 0 | 0 | 0 | 0 | 53.92 | 29 | 0 | 46.08 | 46 | 0 | [6 empty] | nanoparticle | 5.74 | rGO | 4 | 35 | H2O2 | TMB | 0.5 | 8.071 | 0.07278 |  |  |  | 10.1007/s00604-018-3112-z | For Cu-Pd/rGO nanocomposites, Cu(CH3COO)2.H2O(23.9 mg) and PdCl2 (21.2 mg) was dissolved in 16 mL H2O in 1:1 millimolar ratio followed by the addition of 10 mL of GO (10 mg mL−1). To the reaction mixture trisodium citrate, 20.6 mg dissolved in 7 mL H2O was added dropwise followed by addition of ascorbic acid, 70.4 mg in 7 mL H2O and heated at 80 °C for 3 h. The solid product was washed with water and ethanol five times and dried to obtain Cu-Pd/rGO nanocomposite. Three different Cu-Pd/rGO nano_x005f_x005f_x005f_x005f_x005f_x005f_x005f_x005f_x005f_x0002_composites were synthesized where millimolar ratios of precursors Cu(CH3COO)2.H2O and PdCl2 were 1:1, 1:2 and 2:1 and designated as Cu-Pd 1/rGO, Cu-Pd 2/rGO and Cu-Pd 3/rGO, respectively. Monometallic Cu/rGO and Pd/rGO were synthesized adopting similar procedures by mixing either Cu(CH3COO)2.H2O or PdCl2 with GO to obtain Cu/rGO and Pd/rGO, respectively. Likewise, nanocomposites of g-C3N4 and MoS2 were synthesized replacing GO with g-C3N4 and MoS2 to form Cu-Pd/ g-C3N4 and Cu-Pd/MoS2 nanocomposites, respectively. The Cu-Pd/g-C3N4 and Cu-Pd/MoS2 nanocomposites were synthesized using 1:1 millimolar ratios of precursors Cu(CH3COO)2.H2O and PdCl2. | 6.1
Cu-Pd/g-C3N4 | peroxidase | 1 | 0 | 0 | 0 | 0 | 0 | 0 | 0 | 0 | 0 | 55.97 | 29 | 2 | 44.03 | 46 | 0 | [6 empty] | nanoparticle | 6.7 | g-C3N4 | 4 | 35 | TMB | H2O2 | 50 | 0.241 | 0.02969 |  |  |  | 10.1007/s00604-018-3112-z | For Cu-Pd/rGO nanocomposites, Cu(CH3COO)2.H2O(23.9 mg) and PdCl2 (21.2 mg) was dissolved in 16 mL H2O in 1:1 millimolar ratio followed by the addition of 10 mL of GO (10 mg mL−1). To the reaction mixture trisodium citrate, 20.6 mg dissolved in 7 mL H2O was added dropwise followed by addition of ascorbic acid, 70.4 mg in 7 mL H2O and heated at 80 °C for 3 h. The solid product was washed with water and ethanol five times and dried to obtain Cu-Pd/rGO nanocomposite. Three different Cu-Pd/rGO nano_x005f_x005f_x005f_x005f_x005f_x005f_x005f_x005f_x0002_composites were synthesized where millimolar ratios of precursors Cu(CH3COO)2.H2O and PdCl2 were 1:1, 1:2 and 2:1 and designated as Cu-Pd 1/rGO, Cu-Pd 2/rGO and Cu-Pd 3/rGO, respectively. Monometallic Cu/rGO and Pd/rGO were synthesized adopting similar procedures by mixing either Cu(CH3COO)2.H2O or PdCl2 with GO to obtain Cu/rGO and Pd/rGO, respectively. Likewise, nanocomposites of g-C3N4 and MoS2 were synthesized replacing GO with g-C3N4 and MoS2 to form Cu-Pd/ g-C3N4 and Cu-Pd/MoS2 nanocomposites, respectively. The Cu-Pd/g-C3N4 and Cu-Pd/MoS2 nanocomposites were synthesized using 1:1 millimolar ratios of precursors Cu(CH3COO)2.H2O and PdCl2. | 6.1
Cu-Pd/g-C3N4 | peroxidase | 1 | 0 | 0 | 0 | 0 | 0 | 0 | 0 | 0 | 0 | 55.97 | 29 | 2 | 44.03 | 46 | 0 | [6 empty] | nanoparticle | 6.7 | g-C3N4 | 4 | 35 | H2O2 | TMB | 0.5 | 8.327 | 0.06082 |  |  |  | 10.1007/s00604-018-3112-z | For Cu-Pd/rGO nanocomposites, Cu(CH3COO)2.H2O(23.9 mg) and PdCl2 (21.2 mg) was dissolved in 16 mL H2O in 1:1 millimolar ratio followed by the addition of 10 mL of GO (10 mg mL−1). To the reaction mixture trisodium citrate, 20.6 mg dissolved in 7 mL H2O was added dropwise followed by addition of ascorbic acid, 70.4 mg in 7 mL H2O and heated at 80 °C for 3 h. The solid product was washed with water and ethanol five times and dried to obtain Cu-Pd/rGO nanocomposite. Three different Cu-Pd/rGO nano_x005f_x005f_x005f_x005f_x005f_x005f_x005f_x005f_x0002_composites were synthesized where millimolar ratios of precursors Cu(CH3COO)2.H2O and PdCl2 were 1:1, 1:2 and 2:1 and designated as Cu-Pd 1/rGO, Cu-Pd 2/rGO and Cu-Pd 3/rGO, respectively. Monometallic Cu/rGO and Pd/rGO were synthesized adopting similar procedures by mixing either Cu(CH3COO)2.H2O or PdCl2 with GO to obtain Cu/rGO and Pd/rGO, respectively. Likewise, nanocomposites of g-C3N4 and MoS2 were synthesized replacing GO with g-C3N4 and MoS2 to form Cu-Pd/ g-C3N4 and Cu-Pd/MoS2 nanocomposites, respectively. The Cu-Pd/g-C3N4 and Cu-Pd/MoS2 nanocomposites were synthesized using 1:1 millimolar ratios of precursors Cu(CH3COO)2.H2O and PdCl2. | 6.1
Cu-Pd/MoS2 | peroxidase | 0 | 0 | 1 | 0 | 0 | 0 | 0 | 0 | 0 | 0 | 94.51 | 42 | 4 | 3.21 | 29 | 0 | 2.28 | 46 | 0 |  |  |  | nanoparticle | 7.94 | MoS2 | 4 | 35 | TMB | H2O2 | 50 | 0.277 | 0.02769 |  |  |  | 10.1007/s00604-018-3112-z | For Cu-Pd/rGO nanocomposites, Cu(CH3COO)2.H2O(23.9 mg) and PdCl2 (21.2 mg) was dissolved in 16 mL H2O in 1:1 millimolar ratio followed by the addition of 10 mL of GO (10 mg mL−1). To the reaction mixture trisodium citrate, 20.6 mg dissolved in 7 mL H2O was added dropwise followed by addition of ascorbic acid, 70.4 mg in 7 mL H2O and heated at 80 °C for 3 h. The solid product was washed with water and ethanol five times and dried to obtain Cu-Pd/rGO nanocomposite. Three different Cu-Pd/rGO nano_x005f_x005f_x005f_x005f_x005f_x005f_x005f_x005f_x0002_composites were synthesized where millimolar ratios of precursors Cu(CH3COO)2.H2O and PdCl2 were 1:1, 1:2 and 2:1 and designated as Cu-Pd 1/rGO, Cu-Pd 2/rGO and Cu-Pd 3/rGO, respectively. Monometallic Cu/rGO and Pd/rGO were synthesized adopting similar procedures by mixing either Cu(CH3COO)2.H2O or PdCl2 with GO to obtain Cu/rGO and Pd/rGO, respectively. Likewise, nanocomposites of g-C3N4 and MoS2 were synthesized replacing GO with g-C3N4 and MoS2 to form Cu-Pd/ g-C3N4 and Cu-Pd/MoS2 nanocomposites, respectively. The Cu-Pd/g-C3N4 and Cu-Pd/MoS2 nanocomposites were synthesized using 1:1 millimolar ratios of precursors Cu(CH3COO)2.H2O and PdCl2. | 6.1
Cu-Pd/MoS2 | peroxidase | 0 | 0 | 1 | 0 | 0 | 0 | 0 | 0 | 0 | 0 | 94.51 | 42 | 4 | 3.21 | 29 | 0 | 2.28 | 46 | 0 |  |  |  | nanoparticle | 7.94 | MoS2 | 4 | 35 | H2O2 | TMB | 0.5 | 8.635 | 0.063775 |  |  |  | 10.1007/s00604-018-3112-z | For Cu-Pd/rGO nanocomposites, Cu(CH3COO)2.H2O(23.9 mg) and PdCl2 (21.2 mg) was dissolved in 16 mL H2O in 1:1 millimolar ratio followed by the addition of 10 mL of GO (10 mg mL−1). To the reaction mixture trisodium citrate, 20.6 mg dissolved in 7 mL H2O was added dropwise followed by addition of ascorbic acid, 70.4 mg in 7 mL H2O and heated at 80 °C for 3 h. The solid product was washed with water and ethanol five times and dried to obtain Cu-Pd/rGO nanocomposite. Three different Cu-Pd/rGO nano_x005f_x005f_x005f_x005f_x005f_x005f_x005f_x005f_x0002_composites were synthesized where millimolar ratios of precursors Cu(CH3COO)2.H2O and PdCl2 were 1:1, 1:2 and 2:1 and designated as Cu-Pd 1/rGO, Cu-Pd 2/rGO and Cu-Pd 3/rGO, respectively. Monometallic Cu/rGO and Pd/rGO were synthesized adopting similar procedures by mixing either Cu(CH3COO)2.H2O or PdCl2 with GO to obtain Cu/rGO and Pd/rGO, respectively. Likewise, nanocomposites of g-C3N4 and MoS2 were synthesized replacing GO with g-C3N4 and MoS2 to form Cu-Pd/ g-C3N4 and Cu-Pd/MoS2 nanocomposites, respectively. The Cu-Pd/g-C3N4 and Cu-Pd/MoS2 nanocomposites were synthesized using 1:1 millimolar ratios of precursors Cu(CH3COO)2.H2O and PdCl2. | 6.1
Pt NPs | oxidase | 0 | 0 | 0 | 0 | 0 | 0 | 0 | 0 | 0 | 0 | 100 | 78 | 0 | [9 empty] | nanoparticle | 9.9 | sodium citrate | 7 | 25 | sodium L-ascorbate |  |  | 0.021 | 0.2666666667 | 0.64 |  |  | 10.1039/c6tb02382g | Au NPs (50 nm), Ag NPs (50 nm), and Pt NPs (5, 30, and 50 nm) having a spherical morphology and coated with citrate were purchased from nanoComposix, Inc. (San Diego, USA). The spin trap 5-tert-butoxycarbonyl-5-methyl-1-pyrroline-N-oxide (BMPO) was obtained from Enzo Life Science, Inc. (New York, USA). The spin label 3-carbamoyl-2,5-dihydro-2,2,5,5-tetramethyl-1H-pyrrol-1-yloxyl (CTPO), sodium L-ascorbate (NaA) and 18-crown-6 ether were all purchased from Sigma Aldrich (Saint Louis, USA). Cell culture medium, fetal bovine serum and the H2DCFDA fluores_x005f_x005f_x0002_cent probe were purchased from Thermo Fisher Scientific, Inc.(Waltham, USA). The Cell Counting Kit (CCK-8) was purchased from Dojindo Laboratories (Kumamoto, Japan). The Hs27 cell line (human fibroblast cells) was obtained from American Type Culture Collection (Manassas, USA). | 6.2
Pt NPs | oxidase | 0 | 0 | 0 | 0 | 0 | 0 | 0 | 0 | 0 | 0 | 100 | 78 | 0 | [9 empty] | nanoparticle | 41.1 | sodium citrate | 7 | 25 | sodium L-ascorbate |  |  | 0.022 | 0.2 | 0.48 |  |  | 10.1039/c6tb02382g | Au NPs (50 nm), Ag NPs (50 nm), and Pt NPs (5, 30, and 50 nm) having a spherical morphology and coated with citrate were purchased from nanoComposix, Inc. (San Diego, USA). The spin trap 5-tert-butoxycarbonyl-5-methyl-1-pyrroline-N-oxide (BMPO) was obtained from Enzo Life Science, Inc. (New York, USA). The spin label 3-carbamoyl-2,5-dihydro-2,2,5,5-tetramethyl-1H-pyrrol-1-yloxyl (CTPO), sodium L-ascorbate (NaA) and 18-crown-6 ether were all purchased from Sigma Aldrich (Saint Louis, USA). Cell culture medium, fetal bovine serum and the H2DCFDA fluores_x005f_x005f_x0002_cent probe were purchased from Thermo Fisher Scientific, Inc.(Waltham, USA). The Cell Counting Kit (CCK-8) was purchased from Dojindo Laboratories (Kumamoto, Japan). The Hs27 cell line (human fibroblast cells) was obtained from American Type Culture Collection (Manassas, USA). | 6.2
Pt NPs | oxidase | 0 | 0 | 0 | 0 | 0 | 0 | 0 | 0 | 0 | 0 | 100 | 78 | 0 | [9 empty] | nanoparticle | 58.3 | sodium citrate | 7 | 25 | sodium L-ascorbate |  |  | 0.028 | 0.15 | 0.36 |  |  | 10.1039/c6tb02382g | Au NPs (50 nm), Ag NPs (50 nm), and Pt NPs (5, 30, and 50 nm) having a spherical morphology and coated with citrate were purchased from nanoComposix, Inc. (San Diego, USA). The spin trap 5-tert-butoxycarbonyl-5-methyl-1-pyrroline-N-oxide (BMPO) was obtained from Enzo Life Science, Inc. (New York, USA). The spin label 3-carbamoyl-2,5-dihydro-2,2,5,5-tetramethyl-1H-pyrrol-1-yloxyl (CTPO), sodium L-ascorbate (NaA) and 18-crown-6 ether were all purchased from Sigma Aldrich (Saint Louis, USA). Cell culture medium, fetal bovine serum and the H2DCFDA fluores_x005f_x005f_x0002_cent probe were purchased from Thermo Fisher Scientific, Inc.(Waltham, USA). The Cell Counting Kit (CCK-8) was purchased from Dojindo Laboratories (Kumamoto, Japan). The Hs27 cell line (human fibroblast cells) was obtained from American Type Culture Collection (Manassas, USA). | 6.2
Pd@Pt | peroxidase | 0 | 0 | 0 | 0 | 0 | 0 | 0 | 0 | 0 | 0 | 83.33 | 78 | 0 | 16.67 | 46 | 0 | [6 empty] | nanosheet | 40 |  | 4.5 | 25 | TMB | H2O2 | 10 | 0.0865 | 0.06228 | 31000 |  |  | 10.1039/c5nr05675f | To prepare Pd@Au bimetallic nanoplates with different Au/Pd ratios, 0.1 mL above synthesized Pd NSs stock solution (1.2 mg mL-1) and different mass (e.g. 0.5, 1, 2, 3.5 and 5 mg) of AuPPh3Cl (2 mg mL −1 in DMF) were mixed in DMF, respectively. Then hydrazine (80%, 100 µL) was added dropwise while the mixture was stirred vigorously. After all the above were done, the solution was left undisturbed at room temperature for more than 12 h. The products were precipitated by acetone, separated via centrifugation, and further purified by an ethanol–acetone mixture. The resulting solution was stored at 4 °C for future use. In the case of Pd@Pt bimetallic nanoplates with different Pt/Pd ratios, the similar procedure was applied except that different mass of Pt(acac)2 (2 mg mL−1 in DMF) was used to replace AuPPh3Cl and the solution was left undisturbed at 100 °C for more than 12 h. The amounts of Pd, Au and Pt were also measured by ICP_x005f_x005f_x0002_MS (the mass ratios of Au/Pd from a to e are 1.5:1, 2.4:1, 3.2:1, 7.0:1 and 8.2:1 respectively; the mass ratios of Pt/Pd from a to e are 1.3:1, 2.9:1, 5:1, 8:1 and 12:1, respectively). | 6.3
Pd@Pt | peroxidase | 0 | 0 | 0 | 0 | 0 | 0 | 0 | 0 | 0 | 0 | 83.33 | 78 | 0 | 16.67 | 46 | 0 | [6 empty] | nanosheet | 40 |  | 4.5 | 25 | H2O2 | TMB | 0.5 | 2.231 | 0.05 | 25000 |  |  | 10.1039/c5nr05675f | To prepare Pd@Au bimetallic nanoplates with different Au/Pd ratios, 0.1 mL above synthesized Pd NSs stock solution (1.2 mg mL-1) and different mass (e.g. 0.5, 1, 2, 3.5 and 5 mg) of AuPPh3Cl (2 mg mL −1 in DMF) were mixed in DMF, respectively. Then hydrazine (80%, 100 µL) was added dropwise while the mixture was stirred vigorously. After all the above were done, the solution was left undisturbed at room temperature for more than 12 h. The products were precipitated by acetone, separated via centrifugation, and further purified by an ethanol–acetone mixture. The resulting solution was stored at 4 °C for future use. In the case of Pd@Pt bimetallic nanoplates with different Pt/Pd ratios, the similar procedure was applied except that different mass of Pt(acac)2 (2 mg mL−1 in DMF) was used to replace AuPPh3Cl and the solution was left undisturbed at 100 °C for more than 12 h. The amounts of Pd, Au and Pt were also measured by ICP_x005f_x005f_x0002_MS (the mass ratios of Au/Pd from a to e are 1.5:1, 2.4:1, 3.2:1, 7.0:1 and 8.2:1 respectively; the mass ratios of Pt/Pd from a to e are 1.3:1, 2.9:1, 5:1, 8:1 and 12:1, respectively). | 6.3
Pd | peroxidase | 0 | 0 | 0 | 0 | 0 | 0 | 0 | 0 | 0 | 0 | 100 | 46 | 0 | [9 empty] | nanosheet | 40 |  | 4.5 | 25 | TMB | H2O2 | 10 | 0.1098 | 0.0582 | 12000 |  |  | 10.1039/c5nr05675f | Pd NSs were prepared according to our previously reported method.41 In brief, Pd(acac)2 (50.0 mg), PVP (160.0 mg) and TBAB (160 mg) were mixed together with DMF (10.0 mL) and water (2.0 mL) in a glass pressure vessel. The vessel was then charged with CO to 1 bar and heated from room temperature to 90 °C in 1 h, and then kept at 90 °C for another 3 h before being cooled to room temperature. The obtained dark blue products were precipitated by acetone, and purified by an ethanol−acetone mixture for further use | 6.3
Pd | peroxidase | 0 | 0 | 0 | 0 | 0 | 0 | 0 | 0 | 0 | 0 | 100 | 46 | 0 | [9 empty] | nanosheet | 40 |  | 4.5 | 25 | H2O2 | TMB | 0.5 | 4.398 | 0.0651 | 13000 |  |  | 10.1039/c5nr05675f | Pd NSs were prepared according to our previously reported method.41 In brief, Pd(acac)2 (50.0 mg), PVP (160.0 mg) and TBAB (160 mg) were mixed together with DMF (10.0 mL) and water (2.0 mL) in a glass pressure vessel. The vessel was then charged with CO to 1 bar and heated from room temperature to 90 °C in 1 h, and then kept at 90 °C for another 3 h before being cooled to room temperature. The obtained dark blue products were precipitated by acetone, and purified by an ethanol−acetone mixture for further use | 6.3
Au0.75Pt0.25 | oxidase | 0 | 0 | 0 | 0 | 0 | 0 | 0 | 0 | 0 | 0 | 75 | 79 | 0 | 25 | 78 | 0 | [6 empty] | nanoparticle | 22.5 | CTAB | 7 | 25 | TMB | H2O2 | 0.67 | 0.0196 | 0.005 |  |  |  | 10.1038/srep40103 | AuPt nanostructures were prepared by mixing desirable volumes of 17mM AuCl4 − and 24mM PtCl4 2− in 2mL H2O (according to the calculated Au/Pt molar ratio in the bimetallic alloy from 3/1, 1/1, 1/1.5, 1/3, 1/6 to 1/10). A 40μl 0.1M AA solution (ratio of AA/(Au3+ +Pt2+)=10) was added into the homogenous solution and was shaken vigorously. The solution was placed in a 30 °C water bath for 2 hours. The color became dark brown which suggested the formation of AuPt bimetallic NPs. Then, 0.1 mL 0.1M CTAB was added into above solutions. The same procedure was used to prepare pure Au and Pt nanoparticles except without the addition of either PtCl4 2− or AuCl4 −. The samples were purified by centrifu_x0002_gation at 12000 rounds per min for 10 min and the precipitation was re-dispersed in water. We named here the AuxPt1-x alloy NPs as Au0.75Pt0.25, Au0.5Pt0.5, Au0.4Pt0.6, Au0.25Pt0.75, Au0.15Pt0.85 and Au0.09Pt0.91 alloy NPs, respectively, according to the added Au/Pt ratio. | 6.4
Au0.5Pt0.5 | oxidase | 0 | 0 | 0 | 0 | 0 | 0 | 0 | 0 | 0 | 0 | 50 | 78 | 0 | 50 | 79 | 0 | [6 empty] | nanoparticle | 23.6 | CTAB | 7 | 25 | TMB | H2O2 | 0.67 | 0.0464 | 0.0175 |  |  |  | 10.1038/srep40103 | AuPt nanostructures were prepared by mixing desirable volumes of 17mM AuCl4 − and 24mM PtCl4 2− in 2mL H2O (according to the calculated Au/Pt molar ratio in the bimetallic alloy from 3/1, 1/1, 1/1.5, 1/3, 1/6 to 1/10). A 40μl 0.1M AA solution (ratio of AA/(Au3+ +Pt2+)=10) was added into the homogenous solution and was shaken vigorously. The solution was placed in a 30 °C water bath for 2 hours. The color became dark brown which suggested the formation of AuPt bimetallic NPs. Then, 0.1 mL 0.1M CTAB was added into above solutions. The same procedure was used to prepare pure Au and Pt nanoparticles except without the addition of either PtCl4 2− or AuCl4 −. The samples were purified by centrifu_x0002_gation at 12000 rounds per min for 10 min and the precipitation was re-dispersed in water. We named here the AuxPt1-x alloy NPs as Au0.75Pt0.25, Au0.5Pt0.5, Au0.4Pt0.6, Au0.25Pt0.75, Au0.15Pt0.85 and Au0.09Pt0.91 alloy NPs, respectively, according to the added Au/Pt ratio. | 6.4
Au0.25Pt0.75 | oxidase | 0 | 0 | 0 | 0 | 0 | 0 | 0 | 0 | 0 | 0 | 75 | 78 | 0 | 25 | 79 | 0 | [6 empty] | nanoparticle | 25 | CTAB | 7 | 25 | TMB | H2O2 | 0.67 | 0.1536 | 0.1725 |  |  |  | 10.1038/srep40103 | AuPt nanostructures were prepared by mixing desirable volumes of 17mM AuCl4 − and 24mM PtCl4 2− in 2mL H2O (according to the calculated Au/Pt molar ratio in the bimetallic alloy from 3/1, 1/1, 1/1.5, 1/3, 1/6 to 1/10). A 40μl 0.1M AA solution (ratio of AA/(Au3+ +Pt2+)=10) was added into the homogenous solution and was shaken vigorously. The solution was placed in a 30 °C water bath for 2 hours. The color became dark brown which suggested the formation of AuPt bimetallic NPs. Then, 0.1 mL 0.1M CTAB was added into above solutions. The same procedure was used to prepare pure Au and Pt nanoparticles except without the addition of either PtCl4 2− or AuCl4 −. The samples were purified by centrifu_x0002_gation at 12000 rounds per min for 10 min and the precipitation was re-dispersed in water. We named here the AuxPt1-x alloy NPs as Au0.75Pt0.25, Au0.5Pt0.5, Au0.4Pt0.6, Au0.25Pt0.75, Au0.15Pt0.85 and Au0.09Pt0.91 alloy NPs, respectively, according to the added Au/Pt ratio. | 6.4
Au0.15Pt0.85 | oxidase | 0 | 0 | 0 | 0 | 0 | 0 | 0 | 0 | 0 | 0 | 85 | 78 | 0 | 15 | 79 | 0 | [6 empty] | nanoparticle | 37.5 | CTAB | 7 | 25 | TMB | H2O2 | 0.67 | 0.2304 | 0.18 |  |  |  | 10.1038/srep40103 | AuPt nanostructures were prepared by mixing desirable volumes of 17mM AuCl4 − and 24mM PtCl4 2− in 2mL H2O (according to the calculated Au/Pt molar ratio in the bimetallic alloy from 3/1, 1/1, 1/1.5, 1/3, 1/6 to 1/10). A 40μl 0.1M AA solution (ratio of AA/(Au3+ +Pt2+)=10) was added into the homogenous solution and was shaken vigorously. The solution was placed in a 30 °C water bath for 2 hours. The color became dark brown which suggested the formation of AuPt bimetallic NPs. Then, 0.1 mL 0.1M CTAB was added into above solutions. The same procedure was used to prepare pure Au and Pt nanoparticles except without the addition of either PtCl4 2− or AuCl4 −. The samples were purified by centrifu_x0002_gation at 12000 rounds per min for 10 min and the precipitation was re-dispersed in water. We named here the AuxPt1-x alloy NPs as Au0.75Pt0.25, Au0.5Pt0.5, Au0.4Pt0.6, Au0.25Pt0.75, Au0.15Pt0.85 and Au0.09Pt0.91 alloy NPs, respectively, according to the added Au/Pt ratio. | 6.4
Pt | oxidase | 0 | 0 | 0 | 0 | 0 | 0 | 0 | 0 | 0 | 0 | 100 | 78 | 0 | [9 empty] | nanoparticle | 42.5 | CTAB | 7 | 25 | TMB | H2O2 | 0.67 | 0.5232 | 0.3275 |  |  |  | 10.1038/srep40103 | AuPt nanostructures were prepared by mixing desirable volumes of 17mM AuCl4 − and 24mM PtCl4 2− in 2mL H2O (according to the calculated Au/Pt molar ratio in the bimetallic alloy from 3/1, 1/1, 1/1.5, 1/3, 1/6 to 1/10). A 40μl 0.1M AA solution (ratio of AA/(Au3+ +Pt2+)=10) was added into the homogenous solution and was shaken vigorously. The solution was placed in a 30 °C water bath for 2 hours. The color became dark brown which suggested the formation of AuPt bimetallic NPs. Then, 0.1 mL 0.1M CTAB was added into above solutions. The same procedure was used to prepare pure Au and Pt nanoparticles except without the addition of either PtCl4 2− or AuCl4 −. The samples were purified by centrifu_x0002_gation at 12000 rounds per min for 10 min and the precipitation was re-dispersed in water. We named here the AuxPt1-x alloy NPs as Au0.75Pt0.25, Au0.5Pt0.5, Au0.4Pt0.6, Au0.25Pt0.75, Au0.15Pt0.85 and Au0.09Pt0.91 alloy NPs, respectively, according to the added Au/Pt ratio. | 6.4
Fe3C/N−C | oxidase | 1 | 0 | 0 | 0 | 0 | 0 | 0 | 0 | 0 | 0 | 100 | 26 | 3 | [9 empty] | nanowire | 320 | PAN | 4 | 25 | TMB |  |  | 0.225 | 0.325 |  |  |  | 10.1021/acssuschemeng.8b04036 | Fe3C/N-C hybrid nanofibers were prepared through a facile electrospinning strategy and a carbonization process. The typical procedure is as below: Firstly, a uniform PAN solution was prepared by dissolving 1.0 g of PAN in 8.8 g of DMF solvent at 90°C. Then, 0.4 g of Fe(NO3)3·9H2O was mixed with the above solution at room temperature. After magnetic stirring for further 12 h, the prepared precursor solution was loaded into a glass tube with a thin spinneret for electrospinning. The power supply was maintained at18 kV, and the distance between the spinneret and the aluminum foil collector was fixed about 20 cm. In the following, the prepared electrospun fibrous membrane was carbonized as the following process in tube furnace. First, the fibrous membrane was heated at 250 °C in air atmosphere for 3 h, and then carbonized in argon at 800 °C for 2 h with a heating rate of 2 °C/min. For comparison, the fibrous membrane was also carbonized at other temperatures including 600, 700 and 900°C. Finally, the Fe3C/N-C hybrid nanofibers were obtained. | 6.5
Fe/NC | oxidase | 1 | 0 | 0 | 0 | 0 | 0 | 0 | 0 | 0 | 0 | 100 | 26 | 3 | [9 empty] | nanoparticle | 7 | N-carbon | 3.5 | 30 | TMB |  |  | 0.14 |  |  |  |  | 10.1016/j.talanta.2018.02.032 | ZIF-8 was synthesized according to previous literature [32] with slight modification. Briefly, a methanol solution (40 mL) of zinc nitrate (0.805 g) was added dropwise into a methanol solution (40 mL) con_x005f_x005f_x0002_taining mixture of MIM (0.526 g) and PVP (2 g) under stirring. After being stirred at room temperature for 5 min, the mixture was aged for 24 h at room temperature. After completion of the reaction, the mixture was centrifugated, and the ZIF-8 white powders were collected and washed several times with fresh methanol before drying at 60 °C for 12 h. To synthesize FeNPs/NC, first, a one-step pyrolysis of ZIF-8 solid was carried out in a temperature-programmed tube furnace under a steam of N2 (50 mL/min) to get the N-doped porous carbon materials. In detail, 0.3 g ZIF-8 was placed in a ceramic boat and the tube furnace was heated to 600–1000 °C with a heating rate of 5 °C/min, and kept for 2 h at the temperature. After cooling to room temperature, the obtained black samples were washed thoroughly using HCl to remove the residual Zn species, then rinsed with deionized water and ethanol in turn, and dried at 60 °C for 12 h. The resultant black materials obtained at carbonization temperature of 600, 700, 800, 900 and 1000 °C were denoted as NC-600, NC-700, NC-800, NC-900, and NC-1000, respectively. Second, in order to synthesize FeNPs/NC hybrids, 20 mg of NC powder was dispersed in 10 mL deionized water, then 30 mg FeCl2·4H2O was added. The resulting mixture was under ultrasonic treatment for 30 min and kept stirring for 3 h at room temperature. Then 3 mL of 40 mg/mL NaBH4 was added dropwise under vigorous stirring and the mixture was stirred for another 30 min. Next, the FeNPs/NC catalysts were retrieved by an external magnet, rinsed with deionized water and ethanol for several times, and then dried under vacuum at 50 °C for 5 h. The vacuum drying Fe/NC-800 powder was used to prepare Fe/NC-800 suspension. To this end, 2 mg of the dried Fe/NC-800 powder was dispersed in 5 mL of deionized water. | 6.6
Mn3O4 NPs | oxidase | 0 | 0 | 0 | 0 | 0 | 0 | 0 | 0 | 0 | 0 | 66.7 | 25 | 3 | 33.3 | 25 | 2 | [6 empty] | polyhedral | 150 |  | 3.5 | 35 | TMB |  |  | 0.025 | 0.0507 |  |  |  | 10.1039/c5ay01732g | The Mn3O4 NPs were prepared using the hydrothermal synthesis method.22 Simply, 4 mL 0.5 M EDTA-2Na aqueous solution was firstly added into 10 mL of 0.2 M KMnO4 aqueous solution under stirring, and the color of the solution changed from purple to black-brown immediately when they were mixed together which referred to the formation of a stable complex. Secondly, the mixed solution was transferred into a 100 mL Teflon cup, and then filled with ultra-pure water up to about 70 mL. Then, 2 M HNO3 was used to adjust the pH of the solution to 6.0 under vigorous magnetic stirring for 10 min. The Teflon-lined stainless steel autoclave was sealed and main_x005f_x005f_x0002_tained in an oven at 180 ℃ for 4 h and was cooled down to room temperature. The light brown products were obtained by filtration, washed with ultra-pure water several times followed by ethanol, then dried at 60 _x0003_C for 6 h. In the following experiments, the nanoparticles were ultrasonically dispersed in ultrapure water to a certain concentration directly before use | 6.7
CeO2 | oxidase | 0 | 0 | 0 | 0 | 0 | 0 | 0 | 0 | 0 | 0 | 62 | 58 | 4 | 38 | 58 | 3 | [6 empty] | nanoparticle | 5 |  | 4 | 25 | ABTS |  |  | 0.18 | 1.2 | 2.8 | 12560 |  | 10.1039/c9nr05346h | The electrochemistry of the nanocomposites was investigated by using a three-electrode system with an electrochemical ana_x0002_lyzer (CHI604E) purchased from CH Instruments. Glassy carbon, Ag/AgCl, and a platinum wire were used as the working, reference and counter electrodes, respectively. The glassy carbon (3 mm in diameter and 2 mm in depth) was carefully polished with 1.0, 0.3 and 0.05 mm alumina slurry successively and then ultrasonicated in water for a few minutes. Typically, 500 μL CeO2 (200 mg mL−1 ) was mixed with 500 μL Nafion/IPA (v/v = 1 : 9) solution. After ultrasonic dispersion, 2 μL of the 0 mM or 5 mM F−/CeO2/Nafion solution was dripped onto the bare GCE. Besides, 2 μL of the 5 mM Cl−/CeO2/Nafion solution were dripped onto the same bare GCE as the control group. 200 μg CeO2 NPs were deposited on the GCE. After drying overnight, the electrode surface was washed with acetate buffer. 1 M H2SO4 or 0.5 M sodium acetate buffer was used as an electrolyte and the cyclic voltammetry curves were recorded in the range from −0.2 to +0.9 V at scan rates of 50 mV s−1. Each group was repeated three times. | 6.8
CeO2 | oxidase | 0 | 0 | 0 | 0 | 0 | 0 | 1 | 0 | 0 | 0 | 55 | 58 | 4 | 45 | 58 | 3 | [6 empty] | nanoparticle | 20 | F anion | 4 | 25 | ABTS |  |  | 0.062 | 0.55 | 12.84 | 207100 |  | 10.1039/c9nr05346h | The electrochemistry of the nanocomposites was investigated by using a three-electrode system with an electrochemical ana_x0002_lyzer (CHI604E) purchased from CH Instruments. Glassy carbon, Ag/AgCl, and a platinum wire were used as the working, reference and counter electrodes, respectively. The glassy carbon (3 mm in diameter and 2 mm in depth) was carefully polished with 1.0, 0.3 and 0.05 mm alumina slurry successively and then ultrasonicated in water for a few minutes. Typically, 500 μL CeO2 (200 mg mL−1 ) was mixed with 500 μL Nafion/IPA (v/v = 1 : 9) solution. After ultrasonic dispersion, 2 μL of the 0 mM or 5 mM F−/CeO2/Nafion solution was dripped onto the bare GCE. Besides, 2 μL of the 5 mM Cl−/CeO2/Nafion solution were dripped onto the same bare GCE as the control group. 200 μg CeO2 NPs were deposited on the GCE. After drying overnight, the electrode surface was washed with acetate buffer. 1 M H2SO4 or 0.5 M sodium acetate buffer was used as an electrolyte and the cyclic voltammetry curves were recorded in the range from −0.2 to +0.9 V at scan rates of 50 mV s−1. Each group was repeated three times. | 6.8
CeO2 | oxidase | 0 | 0 | 0 | 0 | 0 | 0 | 0 | 0 | 0 | 0 | 62 | 58 | 4 | 38 | 58 | 3 | [6 empty] | nanoparticle | 5 |  | 4 | 25 | TMB |  |  | 1.5 | 0.069 | 0.16 | 110 |  | 10.1039/c9nr05346h | The electrochemistry of the nanocomposites was investigated by using a three-electrode system with an electrochemical ana_x0002_lyzer (CHI604E) purchased from CH Instruments. Glassy carbon, Ag/AgCl, and a platinum wire were used as the working, reference and counter electrodes, respectively. The glassy carbon (3 mm in diameter and 2 mm in depth) was carefully polished with 1.0, 0.3 and 0.05 mm alumina slurry successively and then ultrasonicated in water for a few minutes. Typically, 500 μL CeO2 (200 mg mL−1 ) was mixed with 500 μL Nafion/IPA (v/v = 1 : 9) solution. After ultrasonic dispersion, 2 μL of the 0 mM or 5 mM F−/CeO2/Nafion solution was dripped onto the bare GCE. Besides, 2 μL of the 5 mM Cl−/CeO2/Nafion solution were dripped onto the same bare GCE as the control group. 200 μg CeO2 NPs were deposited on the GCE. After drying overnight, the electrode surface was washed with acetate buffer. 1 M H2SO4 or 0.5 M sodium acetate buffer was used as an electrolyte and the cyclic voltammetry curves were recorded in the range from −0.2 to +0.9 V at scan rates of 50 mV s−1. Each group was repeated three times. | 6.8
CeO2 | oxidase | 0 | 0 | 0 | 0 | 0 | 0 | 1 | 0 | 0 | 0 | 55 | 58 | 4 | 45 | 58 | 3 | [6 empty] | nanoparticle | 20 | F anion | 4 | 25 | TMB |  |  | 0.14 | 0.063 | 1.47 | 10470 |  | 10.1039/c9nr05346h | The electrochemistry of the nanocomposites was investigated by using a three-electrode system with an electrochemical ana_x0002_lyzer (CHI604E) purchased from CH Instruments. Glassy carbon, Ag/AgCl, and a platinum wire were used as the working, reference and counter electrodes, respectively. The glassy carbon (3 mm in diameter and 2 mm in depth) was carefully polished with 1.0, 0.3 and 0.05 mm alumina slurry successively and then ultrasonicated in water for a few minutes. Typically, 500 μL CeO2 (200 mg mL−1 ) was mixed with 500 μL Nafion/IPA (v/v = 1 : 9) solution. After ultrasonic dispersion, 2 μL of the 0 mM or 5 mM F−/CeO2/Nafion solution was dripped onto the bare GCE. Besides, 2 μL of the 5 mM Cl−/CeO2/Nafion solution were dripped onto the same bare GCE as the control group. 200 μg CeO2 NPs were deposited on the GCE. After drying overnight, the electrode surface was washed with acetate buffer. 1 M H2SO4 or 0.5 M sodium acetate buffer was used as an electrolyte and the cyclic voltammetry curves were recorded in the range from −0.2 to +0.9 V at scan rates of 50 mV s−1. Each group was repeated three times. | 6.8
TiO2/C-QDs | oxidase | 1 | 0 | 0 | 0 | 0 | 0 | 0 | 0 | 0 | 0 | 100 | 22 | 4 | [9 empty] | nanoparticle | 5.23 | carbon | 5 | 25 | TMB |  |  | 0.158 | 0.025 | 6.04 |  |  | 10.1039/c9tb02478f | Here, the MXene suspension with smaller and fewer-layered Ti3C2Tx MXene nanosheets were selected as a raw material by centrifugation, and was used to prepare the QDs with TiO2 loaded on carbon (TiO2/C-QDs) by one-step hydrothermal method. Its oxidase-like activity was studied, based on which a fast and sensitive colorimetric method was established for specific detection of GSH. In addition, the application of TiO2/C-QDs in practical GSH detection in human serum was also discussed.As shown in Scheme 1, Ti3C2TX MXene was prepared by etching Ti3AlC2 MAX through a mixed solution of LiF and HCl.29 The phase identification of the Ti3C2TX MXene was characterized by X-ray diffraction (XRD) in Fig. S1. The strongest diffraction peak (104) at 39° of Ti3AlC2 MAX disappeared indicate that the Ti3C2Tx MXene was successfully prepared.30,31 In addition, the apparent shift of the (002) peak proves that the MXene layer has a larger spacing, that may be due to the intercalation of Li+ in solution.32 At the same time, the prepared Ti3C2TX MXene was observed (Fig. S2) by scanning electron microscope (SEM) to be similar to the accordion, which was the typical layered structure of MXene.33-35 Next, the Ti3C2TX MXene dispersion was sonicated at 100 W for 3 h, which allow them to overcome the van der Waals forces between layers and better stratification. The larger component was removed by centrifugation at 1000 rpm, the resulting suspension was fewe-layer Ti3C2TXMXene nanosheet dispersion (Fig. S3). Finally, TiO2/C-QDs was synthesized through a one-pot template-free solvothermal method. | 6.9
MoO3-TPP | oxidase | 1 | 1 | 0 | 0 | 0 | 0 | 0 | 0 | 0 | 0 | 100 | 42 | 6 | [9 empty] | nanoparticle | 2 | Dopa-TPP | 7 | 25 | H2O2 |  | 0.3 | 0.59 | 0.5872 | 2.78 |  |  | 10.1021/nn501235j | MoO3 nanoparticles18 displayed a yellow color and an excellent dispersibility in water (Supporting Information Figure S1, inset). Powder X-ray diffraction (P-XRD) showed the presence of the hydrated form of monoclinic hydrogen molybdenum oxide (H2MoO5 3 H2O, peroxymolybdate)19 (Supporting Information Figure S1). Calcination (450 _x005f_x005f_x0001_C, 30 min) yielded orthorhombic R-MoO3 (Pbnm) as a white powder (P-XRD, Supporting Information Figure S2) with equally high water dispersibility (Supporting Informa_x0002_tion Figure S2, inset). Transmission electron microscopy (TEM) images of the annealed powder showed the presence of MoO3 nanoparticles (L ≈ 2 nm, Figure 2a). Scanning transmission electron microscopy (STEM) and energy-dispersive X-ray spectroscopy (EDX) confirmed the elemental composition (Figure 2b). Assays in simulated biological environment revealed that MoO3 nanoparticles retain their structure after incubation in bovine serum (shown by P-XRD, Supporting Information Figure S3). The calcinated nanoparticles were surface functionalized with a bifunctional ligand containing dopamine (Dopa) as anchor group and a TPP moiety that permits cell-membrane crossing and selective targeting of the mitochondria where SuOx is located (Figure 2c). It has been shown that it is possible to selectively delivera variety of cargos like nanoparticles,20 liposomes21 and polymers22 to mitochondria by addition of TPP. The Dopa-TPP ligand was synthesized by amide-bond formation between dopamine hydrochloride and 5-carboxypentyl-triphenyl-phosphonium bromide and characterized by proton nuclear magnetic resonance(1H NMR) and high resolution electron spray ionization mass spectrometry (HR-ESI-MS). IR and UVvis spectroscopy (Supporting Information Figures S4 and S5)confirmed the successful surface functionalization. Thenanoparticles remained well dispersible in water (up to 1 mg/mL, Figure 2a) and did not aggregate during the functionalization process (TEM, Supporting Information Figure S5, inset). | 6.1
MnO2 | oxidase | 0 | 0 | 0 | 0 | 0 | 0 | 0 | 0 | 0 | 0 | 100 | 25 | 4 | [9 empty] | nanoparticle | 500 |  | 5 | 25 | TMB |  |  | 0.098 | 0.128 |  |  |  | 10.1039/c9ay01772k | MnO2 microspheres were prepared via hydrothermal treatmentof KMnO4.50 In detail, 1.5 g KMnO4 was rst added to 30 mL water to form a homogeneous solution, and then 0.5 mL concentrated HCl was added dropwise to the above solution. Aer stirring for 20 min, the mixture was transferred to a 100 mL Teon-lined hydrothermal reactor and heated at 150 _x005f_x005f_x005f_x005f_x0003_ C for 48 h. Aer cooling to room temperature, the formed brown solid products were washed with water and ethanol several times and collected by centrifugation. Aer drying at 80  C for 12 h, the MnO2 enzyme mimic was obtained. | 6.11
Co4S3/Co(OH)2 HNTs | oxidase | 0 | 0 | 0 | 1 | 0 | 0 | 0 | 0 | 0 | 0 | 93.73 | 27 | 2 | 6.26 | 27 | 3 | [6 empty] | nanorod | 1000 |  | 4 | 25 | TMB |  |  | 1.33 | 0.466 | 0.01991 |  |  | 10.1021/acsami.0c05141 | Synthesis of precursor 9 The precursor was synthesized through a facile hydrothermal process. During the 10 reaction, 5 mmol of CoCl2路6H2O, 5 mmol of CO(NH2)2 and 30 mL of deionized water 11 were mixed together to form a homogenous solution. The pH of the mixture was 12 regulated to 2-7, respectively. Being stirred for 30 min, the mixture was transferred to 13 a 100 mL Teflon-lined autoclave. Holding temperature and socking time for the sealed 14 autoclave is 100 oC and 12 h, respectively. When cooling down naturally, the 15 production was centrifuged and washed with water and dried in vacuum at 60 oC. 16 Synthesis of Co4S3/Co(OH)2 HNTs 17 The obtained precursor (400 mg) and 60 mL of water were transferred into a 100 18 mL Teflon-lined stainless steel autoclave containing 0.3, 0.6, 0.9, and 1.2 g of Na2S 19 respectively, maintaining at 160 oC for 24 h. The production was named as pH_x005f_x005f_x0002_20 Co(CO3)0.2Cl0.35(OH)1.1/Co(OH)2-0.3, pH-Co4S3/Co(OH)2-0.6 HNTs, pH21 Co4S3/Co(OH)2-0.9 HNTs, and pH-Co4S3/Co(OH)2 HNTs-pH, respectively. After 22 cooling to room temperature, the black precipitates were washed in turn with water and 23 absolute ethanol and dried at 60 oC under vacuum. | 6.12
Co-V MMOs | oxidase | 0 | 0 | 0 | 0 | 0 | 0 | 0 | 0 | 0 | 0 | 38.33 | 27 | 2 | 31.67 | 27 | 3 | 15 | 23 | 5 | 15 | 23 | 4 | nanorod | 2000 |  | 4 | 25 | TMB |  |  | 0.444 | 0.095 |  |  |  | 10.1016/j.apcatb.2019.118256 | The Co-V precursor was fabricated by urea hydrolysis method. Typically, 3 mmol of CoCl2·6H2O, 1 mmol of VCl3, and 0.6 g of urea were dispersed in 70 mL of water with strong agitation for 20 min. The mixed solution was transferred into a 100 mL Teflon-lined autoclave, heated at 120 °C for 18 h, and then cooled to room temperature naturally. The Co-V precursor precipitate with a Co/V molar ratio of 3:1 was centrifuged and washed with water and ethanol for at least three times separately, and dried at 60 °C for 12 h. Precursors with Co/V molar ratios of 2:1 and 4:1 were synthesized using the same procedure. Precursors with different Co/V molar ratios were denoted as 2CoV, 3CoV, and 4CoV, respectively. The precursors were calcined at 300, 400, 500, 600, and 800 °C in air for 2 h with a heating rate of 5 °C/min, followed by a natural cooling process to room temperature. Finally, Co-V MMOs were formed and denoted as nCoV-300, nCoV-400, nCoV-500, nCoV-600, and nCoV-800 (n=2, 3, and 4), respectively. What’s more, single Co3O4 was also synthesized without VCl3 for comparison. | 6.13
Co-V MMOs | peroxidase | 0 | 0 | 0 | 0 | 0 | 0 | 0 | 0 | 0 | 0 | 38.33 | 27 | 2 | 31.67 | 27 | 3 | 15 | 23 | 5 | 15 | 23 | 4 | nanorod | 2000 |  | 4 | 25 | TMB | H2O2 | 0.8 | 0.179 | 0.578 |  |  |  | 10.1016/j.apcatb.2019.118256 | The Co-V precursor was fabricated by urea hydrolysis method. Typically, 3 mmol of CoCl2·6H2O, 1 mmol of VCl3, and 0.6 g of urea were dispersed in 70 mL of water with strong agitation for 20 min. The mixed solution was transferred into a 100 mL Teflon-lined autoclave, heated at 120 °C for 18 h, and then cooled to room temperature naturally. The Co-V precursor precipitate with a Co/V molar ratio of 3:1 was centrifuged and washed with water and ethanol for at least three times separately, and dried at 60 °C for 12 h. Precursors with Co/V molar ratios of 2:1 and 4:1 were synthesized using the same procedure. Precursors with different Co/V molar ratios were denoted as 2CoV, 3CoV, and 4CoV, respectively. The precursors were calcined at 300, 400, 500, 600, and 800 °C in air for 2 h with a heating rate of 5 °C/min, followed by a natural cooling process to room temperature. Finally, Co-V MMOs were formed and denoted as nCoV-300, nCoV-400, nCoV-500, nCoV-600, and nCoV-800 (n=2, 3, and 4), respectively. What’s more, single Co3O4 was also synthesized without VCl3 for comparison. | 6.13
Co-V MMOs | peroxidase | 0 | 0 | 0 | 0 | 0 | 0 | 0 | 0 | 0 | 0 | 38.33 | 27 | 2 | 31.67 | 27 | 3 | 15 | 23 | 5 | 15 | 23 | 4 | nanorod | 2000 |  | 4 | 25 | H2O2 | TMB | 0.2 | 0.12 | 0.053 |  |  |  | 10.1016/j.apcatb.2019.118256 | The Co-V precursor was fabricated by urea hydrolysis method. Typically, 3 mmol of CoCl2·6H2O, 1 mmol of VCl3, and 0.6 g of urea were dispersed in 70 mL of water with strong agitation for 20 min. The mixed solution was transferred into a 100 mL Teflon-lined autoclave, heated at 120 °C for 18 h, and then cooled to room temperature naturally. The Co-V precursor precipitate with a Co/V molar ratio of 3:1 was centrifuged and washed with water and ethanol for at least three times separately, and dried at 60 °C for 12 h. Precursors with Co/V molar ratios of 2:1 and 4:1 were synthesized using the same procedure. Precursors with different Co/V molar ratios were denoted as 2CoV, 3CoV, and 4CoV, respectively. The precursors were calcined at 300, 400, 500, 600, and 800 °C in air for 2 h with a heating rate of 5 °C/min, followed by a natural cooling process to room temperature. Finally, Co-V MMOs were formed and denoted as nCoV-300, nCoV-400, nCoV-500, nCoV-600, and nCoV-800 (n=2, 3, and 4), respectively. What’s more, single Co3O4 was also synthesized without VCl3 for comparison. | 6.13
MNPG | oxidase | 0 | 0 | 0 | 0 | 0 | 0 | 0 | 0 | 0 | 0 | 69.14 | 26 | 3 | 30.86 | 26 | 2 | [6 empty] | nanoparticle | 6.5 | GO | 12 | 40 | TH |  |  | 0.1208 | 0.2128 |  |  |  | 10.1021/acs.analchem.8b04779 | Preparation of MNPG. The nanocomposite of NPG and ferric oxide was prepared through combustion reaction. In brief, 1.0 g of FeCl3·6H2O was mixed with a solution of GO (1.0 mL, 5.0 mg·mL−1) under continuous sonication for 1 h.Then, the mixture was filtered through quantitative filter paper so that most of the GO and a certain amount of FeCl3 would be trapped together on the filter paper. The filter paper covered by GO and FeCl3 was dried in a vacuum oven at 60°C. After the temperature of the muffle furnace reached 450°C, the covered filter paper was placed on a tin foil, put into the muffle furnace with tongs, and ignited at 450 °C for 2 min(timed with a stopwatch). Then, the sheets on the tin foil were taken out with tongs carefully and naturally cooled to room temperature. Finally, the collected sheets were washed and centrifuged with ultrapure water for 10 times to remove unreacted FeCl3 and other residual impurities (until the supernatant becomes colorless). At last, the product was washed with ethanol and dried at 60 °C overnight. The resultant composites were named as MNPG. Pure NPG can be easily obtained by washing MNPG with diluted hydrochloric acid | 6.14
Ir/NC | oxidase | 1 | 0 | 0 | 0 | 0 | 0 | 0 | 0 | 0 | 0 | 100 | 77 | 0 | [9 empty] | nanoparticle | 1.4 | N-carbon | 4 | 40 | TMB |  |  | 0.0036 | 0.0435 |  |  |  | 10.1039/c9cc00279k | Herein, ultrafine and monodispersed Ir NPs was prepared through in situ chemical reduction of Ir precursor using nitrogen functional carbon (NC) matrix as the support (ESI†). The structure and morphology of as-prepared Ir/NC were investigated by TEM. As shown in Fig. 1a, c, homogeneously dispersed Ir NPs with a diameter of 1.4 nm without obvious aggregation was observed on NC. The high-resolution TEM image of the selected area in Fig. 1a shows well-resolved lattic fringes with interplanar distance of 0.22 nm, indexed to the typical (111) plane of metallic Ir (Fig. 1b). This confirms the successful synthesis of Ir nanocrystals. Fig. 1 d-g show the scanning TEM image (STEM) and energy dispersive spectroscopy (EDS) images of Ir, O and N in the Ir/NC, suggesting the uniformly distribution of these elements. Furthermore, X-ray diffraction (XRD) (Fig. S1, ESI†) and X-ray photoelectron spectroscopy (XPS) (Fig. S2, ESI†) were also performed for characterizing as-prepared Ir/NC. All these results are consistent with the finding of previousreports,28 demonstrating the successful synthesis of ultrafine and monodispersed Ir supported on NC. | 6.15
Ir/C | oxidase | 0 | 0 | 0 | 0 | 0 | 0 | 0 | 0 | 0 | 0 | 100 | 77 | 0 | [9 empty] | nanoparticle | 1.4 | carbon | 4 | 40 | TMB |  |  | 0.0042 | 0.0211 |  |  |  | 10.1039/c9cc00279k | Herein, ultrafine and monodispersed Ir NPs was prepared through in situ chemical reduction of Ir precursor using nitrogen functional carbon (NC) matrix as the support (ESI†). The structure and morphology of as-prepared Ir/NC were investigated by TEM. As shown in Fig. 1a, c, homogeneously dispersed Ir NPs with a diameter of 1.4 nm without obvious aggregation was observed on NC. The high-resolution TEM image of the selected area in Fig. 1a shows well-resolved lattic fringes with interplanar distance of 0.22 nm, indexed to the typical (111) plane of metallic Ir (Fig. 1b). This confirms the successful synthesis of Ir nanocrystals. Fig. 1 d-g show the scanning TEM image (STEM) and energy dispersive spectroscopy (EDS) images of Ir, O and N in the Ir/NC, suggesting the uniformly distribution of these elements. Furthermore, X-ray diffraction (XRD) (Fig. S1, ESI†) and X-ray photoelectron spectroscopy (XPS) (Fig. S2, ESI†) were also performed for characterizing as-prepared Ir/NC. All these results are consistent with the finding of previousreports,28 demonstrating the successful synthesis of ultrafine and monodispersed Ir supported on NC. | 6.15
MnO2 | oxidase | 0 | 0 | 0 | 0 | 0 | 0 | 0 | 0 | 0 | 0 | 100 | 25 | 4 | [9 empty] | nanosheet |  | TMA·OH | 4.8 | 25 | TMB |  |  | 0.0114 | 0.26 |  |  |  | 10.1039/c9an01202h | MnO2 nanosheets were prepared according to previously reported protocol with slight modification.1 Briefly, an aqueous solution (20 mL) containing 0.6 M TMA·OH and 3 wt% H2O2 was prepared firstly. Then, this solution was rapidly mixed with 10 mL MnCl2·4H2O (0.3 M). The mixture became dark brown immediately, confirming that Mn2+ was oxidized to Mn4+. The obtained dark brown solution was stirred vigorously overnight at room temperature. The precipitate was obtained by centrifugation at 10000 rpm for 10 min and washed three times with water and methanol. Finally, bulk MnO2 was obtained by drying the precipitates in an oven at 30°C. To obtain MnO2 nanosheets in solution, 10 mg bulk MnO2 was added to 100 mL water and ultrasonicated for 3h. After this process, the suspension was centrifuged at 2000 rpm for 10 min to remove the unexfoliated MnO2. The supernatant was collected and stored in refrigerator at 4°C for further use. | 6.16
MnO2 + GA | oxidase | 0 | 0 | 0 | 0 | 0 | 0 | 0 | 0 | 0 | 0 | 100 | 25 | 4 | [9 empty] | nanosheet |  | GA | 4.8 | 25 | TMB |  |  | 0.016 | 0.147 |  |  |  | 10.1039/c9an01202h | MnO2 nanosheets were prepared according to previously reported protocol with slight modification.1 Briefly, an aqueous solution (20 mL) containing 0.6 M TMA·OH and 3 wt% H2O2 was prepared firstly. Then, this solution was rapidly mixed with 10 mL MnCl2·4H2O (0.3 M). The mixture became dark brown immediately, confirming that Mn2+ was oxidized to Mn4+. The obtained dark brown solution was stirred vigorously overnight at room temperature. The precipitate was obtained by centrifugation at 10000 rpm for 10 min and washed three times with water and methanol. Finally, bulk MnO2 was obtained by drying the precipitates in an oven at 30°C. To obtain MnO2 nanosheets in solution, 10 mg bulk MnO2 was added to 100 mL water and ultrasonicated for 3h. After this process, the suspension was centrifuged at 2000 rpm for 10 min to remove the unexfoliated MnO2. The supernatant was collected and stored in refrigerator at 4°C for further use. | 6.16
α-MnO2 | oxidase | 0 | 0 | 0 | 0 | 0 | 0 | 0 | 0 | 0 | 0 | 63 | 25 | 3 | 37 | 25 | 4 | [6 empty] | nanorod | 785 |  | 4 | 25 | TMB |  |  | 0.00011 | 5.63 |  |  |  | 10.1007/s12274-020-2680-5 | MnO2 nanorods in different crystal phases were prepared as the reported procedure [27, 28]. The specific steps were as follows. For α-MnO2: 0.20 g of MnSO4∙H2O and 0.50 g of KMnO4 were dissolved in 80 mL of Milli-Q water, and then 2 mL of concentrated HNO3 was added into the above solution. After stirring for 0.5 h, the mixed solution was transferred into Teflon reactor and hydrothermally reacted at 140 °C for 12 h. For -MnO2: 75 mL of solution contained of 1.08 g of MnSO4∙H2O and 1.46 g of (NH4)2S2O8 was stirred for 0.5 h, transferred into Teflon reactor and hydrothermally reacted at 140 °C for 12 h. For -MnO2: The -MnO2 was synthesized from the hydrothermal reaction of 3.38 g of MnSO4∙H2O and 4.58 g of (NH4)2S2O8 dissolved in 80 mL of Milli-Q water at 90 °C for 24 h. The three precipitates obtained above were filtered, washed with Milli-Q water and ethanol until neutral, and dried in an oven at 80 °C overnight. | 6.17
β-MnO2 | oxidase | 0 | 0 | 0 | 0 | 0 | 0 | 0 | 0 | 0 | 0 | 68 | 25 | 4 | 32 | 25 | 3 | [6 empty] | nanorod | 17100 |  | 4 | 25 | TMB |  |  | 0.00345 | 16.8 |  |  |  | 10.1007/s12274-020-2680-5 | MnO2 nanorods in different crystal phases were prepared as the reported procedure [27, 28]. The specific steps were as follows. For α-MnO2: 0.20 g of MnSO4∙H2O and 0.50 g of KMnO4 were dissolved in 80 mL of Milli-Q water, and then 2 mL of concentrated HNO3 was added into the above solution. After stirring for 0.5 h, the mixed solution was transferred into Teflon reactor and hydrothermally reacted at 140 °C for 12 h. For -MnO2: 75 mL of solution contained of 1.08 g of MnSO4∙H2O and 1.46 g of (NH4)2S2O8 was stirred for 0.5 h, transferred into Teflon reactor and hydrothermally reacted at 140 °C for 12 h. For -MnO2: The -MnO2 was synthesized from the hydrothermal reaction of 3.38 g of MnSO4∙H2O and 4.58 g of (NH4)2S2O8 dissolved in 80 mL of Milli-Q water at 90 °C for 24 h. The three precipitates obtained above were filtered, washed with Milli-Q water and ethanol until neutral, and dried in an oven at 80 °C overnight. | 6.17
γ-MnO2 | oxidase | 0 | 0 | 0 | 0 | 0 | 0 | 0 | 0 | 0 | 0 | 70 | 25 | 3 | 30 | 25 | 4 | [6 empty] | nanorod | 450 |  | 4 | 25 | TMB |  |  | 0.00093 | 1.58 |  |  |  | 10.1007/s12274-020-2680-5 | MnO2 nanorods in different crystal phases were prepared as the reported procedure [27, 28]. The specific steps were as follows. For α-MnO2: 0.20 g of MnSO4∙H2O and 0.50 g of KMnO4 were dissolved in 80 mL of Milli-Q water, and then 2 mL of concentrated HNO3 was added into the above solution. After stirring for 0.5 h, the mixed solution was transferred into Teflon reactor and hydrothermally reacted at 140 °C for 12 h. For -MnO2: 75 mL of solution contained of 1.08 g of MnSO4∙H2O and 1.46 g of (NH4)2S2O8 was stirred for 0.5 h, transferred into Teflon reactor and hydrothermally reacted at 140 °C for 12 h. For -MnO2: The -MnO2 was synthesized from the hydrothermal reaction of 3.38 g of MnSO4∙H2O and 4.58 g of (NH4)2S2O8 dissolved in 80 mL of Milli-Q water at 90 °C for 24 h. The three precipitates obtained above were filtered, washed with Milli-Q water and ethanol until neutral, and dried in an oven at 80 °C overnight. | 6.17
Mn3O4 | oxidase | 0 | 0 | 0 | 0 | 0 | 0 | 0 | 0 | 0 | 0 | 66.7 | 25 | 3 | 33.3 | 25 | 2 | [6 empty] | nanoparticle | 800 |  | 4.5 | 37 | TMB |  |  | 0.02715 | 0.1267 |  |  |  | 10.1039/C9RA01227C | Mn(HCO2)2·2H2O (0.2040 g) was dissolved in methanol (40 mL) with continuous string for 30 min, and then the mixture was transferred to a Teflon autoclave and kept at 180 _x0002_C for 12 h.Afeter finishing the reaction, Mn3O4 microspheres were obtained through centrifugation, washing and drying. | 6.18
K5PV2Mo10O40 | oxidase | 1 | 1 | 0 | 0 | 0 | 0 | 0 | 0 | 0 | 0 | 83.33 | 42 | 6 | 16.67 | 23 | 5 | [6 empty] | nanoparticle | 65 | folate | 3 | 25 | TMB |  |  | 0.0073 | 8 |  |  |  | 10.1039/c0cc04850j | The FA-functionalized POMs were prepared by adding an aqueous solution of K5PV2Mo10O40 to an aqueous solution of folic acid (ratio 5 : 1) at room temperature. The mixture resulted immediately in a cloudy suspension showing that some assembly occurred in the system. The precipitates were collected by centrifugation and were characterized using Fourier Trans_x0002_form Infrared spectroscopy (FTIR), X-ray diffraction (XRD),transmission electron microscopy (TEM), energy dispersive X-ray (EDX) and conductivity. The suggested self-assembly process of PMV-FA hybrid spheres is given in Fig. 1. | 6.19
K5PV2Mo10O40 | oxidase | 1 | 1 | 0 | 0 | 0 | 0 | 0 | 0 | 0 | 0 | 83.33 | 42 | 6 | 16.67 | 23 | 5 | [6 empty] | nanoparticle | 65 | folate | 4 | 25 | TMB |  |  | 0.0024 | 3.8 |  |  |  | 10.1039/c0cc04850j | The FA-functionalized POMs were prepared by adding an aqueous solution of K5PV2Mo10O40 to an aqueous solution of folic acid (ratio 5 : 1) at room temperature. The mixture resulted immediately in a cloudy suspension showing that some assembly occurred in the system. The precipitates were collected by centrifugation and were characterized using Fourier Trans_x0002_form Infrared spectroscopy (FTIR), X-ray diffraction (XRD),transmission electron microscopy (TEM), energy dispersive X-ray (EDX) and conductivity. The suggested self-assembly process of PMV-FA hybrid spheres is given in Fig. 1. | 6.19
K5PV2Mo10O40 | oxidase | 1 | 1 | 0 | 0 | 0 | 0 | 0 | 0 | 0 | 0 | 83.33 | 42 | 6 | 16.67 | 23 | 5 | [6 empty] | nanoparticle | 65 | folate | 5 | 25 | TMB |  |  | 0.0014 | 2 |  |  |  | 10.1039/c0cc04850j | The FA-functionalized POMs were prepared by adding an aqueous solution of K5PV2Mo10O40 to an aqueous solution of folic acid (ratio 5 : 1) at room temperature. The mixture resulted immediately in a cloudy suspension showing that some assembly occurred in the system. The precipitates were collected by centrifugation and were characterized using Fourier Trans_x0002_form Infrared spectroscopy (FTIR), X-ray diffraction (XRD),transmission electron microscopy (TEM), energy dispersive X-ray (EDX) and conductivity. The suggested self-assembly process of PMV-FA hybrid spheres is given in Fig. 1. | 6.19
K5PV2Mo10O40 | oxidase | 1 | 1 | 0 | 0 | 0 | 0 | 0 | 0 | 0 | 0 | 83.33 | 42 | 6 | 16.67 | 23 | 5 | [6 empty] | nanoparticle | 65 | folate | 6 | 25 | TMB |  |  | 0.0086 | 8.3 |  |  |  | 10.1039/c0cc04850j | The FA-functionalized POMs were prepared by adding an aqueous solution of K5PV2Mo10O40 to an aqueous solution of folic acid (ratio 5 : 1) at room temperature. The mixture resulted immediately in a cloudy suspension showing that some assembly occurred in the system. The precipitates were collected by centrifugation and were characterized using Fourier Trans_x0002_form Infrared spectroscopy (FTIR), X-ray diffraction (XRD),transmission electron microscopy (TEM), energy dispersive X-ray (EDX) and conductivity. The suggested self-assembly process of PMV-FA hybrid spheres is given in Fig. 1. | 6.19
K5PV2Mo10O40 | oxidase | 1 | 1 | 0 | 0 | 0 | 0 | 0 | 0 | 0 | 0 | 83.33 | 42 | 6 | 16.67 | 23 | 5 | [6 empty] | nanoparticle | 65 | folate | 7 | 25 | TMB |  |  | 0.00041 | 4.7 |  |  |  | 10.1039/c0cc04850j | The FA-functionalized POMs were prepared by adding an aqueous solution of K5PV2Mo10O40 to an aqueous solution of folic acid (ratio 5 : 1) at room temperature. The mixture resulted immediately in a cloudy suspension showing that some assembly occurred in the system. The precipitates were collected by centrifugation and were characterized using Fourier Trans_x0002_form Infrared spectroscopy (FTIR), X-ray diffraction (XRD),transmission electron microscopy (TEM), energy dispersive X-ray (EDX) and conductivity. The suggested self-assembly process of PMV-FA hybrid spheres is given in Fig. 1. | 6.19
Fe-N/C-CNTs | oxidase | 1 | 0 | 0 | 0 | 0 | 0 | 0 | 0 | 0 | 0 | 100 | 26 | 3 | [9 empty] | nanorod | 100 | N-carbon | 4 | 25 | TMB |  |  | 0.62 | 0.526 | 1.48 |  |  | 10.1039/c9cc01503e | Fe-ZIF-8-CNTs were produced according to our previous report with some modification. 6 In a typical synthesis, pre-treated MWCNTs (50 mg) were ultrasonically dispersed in methanol (60 mL) for 30 min to form a homogeneous solution in flask A; then, 2-methylimidazole (mIm) (0.748 g) was added to the solution and ultrasonicated for another 30 min. (CH3COO)2Fe (9.90 mg) was dissolved in deionized water (10 mL) and then mixed with a methanol solution (50 mL) containing Zn(NO3)2·6H2O (0.339 g) in flask B. Then, the contents of flask B were added into flask A and heated at 60 °C under intensive stirring for 24h. The black products were separated via centrifugation and washed with water and ethanol three times respectively and dried at 60 °C in a vacuum oven overnight. The other metal-based (M = Co, Ni)-ZIF-8-CNTs were synthesized with a similar method using (CH3COO)2Co·4H2O (14.18 mg) or (CH3COO)2Ni·4H2O (14.16 mg) precursors. In addition, a series of different concentrations of iron in the precursors were named x Fe-ZIF-8-CNTs S5(where x = 1 represented the addition of 3.3 mg of (CH3COO)2Fe precursor).The obtained M-ZIF-8-CNTs precursors (50 mg) were heated to 900 °C (M = Co, Ni) or 1000 °C (M = Fe) at a rate of 5 °C min−1 in a tube furnace under an N2 flow and maintained at this temperature for 1 hour. After gradually cooling to room temperature naturally, the black powder was soaked with an H2SO4 solution (1.0 M) for 5 hours at 60 °C to etch unstable inorganic metal phases. The leached sample was washed with deionized water several times and dried at 60 °C in a vacuum oven overnight. | 6.2
Fe-N/C-CNTs | oxidase | 1 | 0 | 0 | 0 | 0 | 0 | 0 | 0 | 0 | 0 | 100 | 26 | 3 | [9 empty] | nanorod | 100 | N-carbon | 4 | 25 | OPD |  |  | 0.21 | 0.101 | 0.28 |  |  | 10.1039/c9cc01503e | Fe-ZIF-8-CNTs were produced according to our previous report with some modification. 6 In a typical synthesis, pre-treated MWCNTs (50 mg) were ultrasonically dispersed in methanol (60 mL) for 30 min to form a homogeneous solution in flask A; then, 2-methylimidazole (mIm) (0.748 g) was added to the solution and ultrasonicated for another 30 min. (CH3COO)2Fe (9.90 mg) was dissolved in deionized water (10 mL) and then mixed with a methanol solution (50 mL) containing Zn(NO3)2·6H2O (0.339 g) in flask B. Then, the contents of flask B were added into flask A and heated at 60 °C under intensive stirring for 24h. The black products were separated via centrifugation and washed with water and ethanol three times respectively and dried at 60 °C in a vacuum oven overnight. The other metal-based (M = Co, Ni)-ZIF-8-CNTs were synthesized with a similar method using (CH3COO)2Co·4H2O (14.18 mg) or (CH3COO)2Ni·4H2O (14.16 mg) precursors. In addition, a series of different concentrations of iron in the precursors were named x Fe-ZIF-8-CNTs S5(where x = 1 represented the addition of 3.3 mg of (CH3COO)2Fe precursor).The obtained M-ZIF-8-CNTs precursors (50 mg) were heated to 900 °C (M = Co, Ni) or 1000 °C (M = Fe) at a rate of 5 °C min−1 in a tube furnace under an N2 flow and maintained at this temperature for 1 hour. After gradually cooling to room temperature naturally, the black powder was soaked with an H2SO4 solution (1.0 M) for 5 hours at 60 °C to etch unstable inorganic metal phases. The leached sample was washed with deionized water several times and dried at 60 °C in a vacuum oven overnight. | 6.2
Ni-N/C-CNTs | oxidase | 0 | 0 | 0 | 0 | 0 | 0 | 0 | 0 | 0 | 0 | 100 | 28 | 2 | [9 empty] | nanorod | 100 | N-carbon | 4 | 25 | TMB |  |  | 0.284 | 0.02445 | 0.056 |  |  | 10.1039/c9cc01503e | Fe-ZIF-8-CNTs were produced according to our previous report with some modification. 6 In a typical synthesis, pre-treated MWCNTs (50 mg) were ultrasonically dispersed in methanol (60 mL) for 30 min to form a homogeneous solution in flask A; then, 2-methylimidazole (mIm) (0.748 g) was added to the solution and ultrasonicated for another 30 min. (CH3COO)2Fe (9.90 mg) was dissolved in deionized water (10 mL) and then mixed with a methanol solution (50 mL) containing Zn(NO3)2·6H2O (0.339 g) in flask B. Then, the contents of flask B were added into flask A and heated at 60 °C under intensive stirring for 24h. The black products were separated via centrifugation and washed with water and ethanol three times respectively and dried at 60 °C in a vacuum oven overnight. The other metal-based (M = Co, Ni)-ZIF-8-CNTs were synthesized with a similar method using (CH3COO)2Co·4H2O (14.18 mg) or (CH3COO)2Ni·4H2O (14.16 mg) precursors. In addition, a series of different concentrations of iron in the precursors were named x Fe-ZIF-8-CNTs S5(where x = 1 represented the addition of 3.3 mg of (CH3COO)2Fe precursor).The obtained M-ZIF-8-CNTs precursors (50 mg) were heated to 900 °C (M = Co, Ni) or 1000 °C (M = Fe) at a rate of 5 °C min−1 in a tube furnace under an N2 flow and maintained at this temperature for 1 hour. After gradually cooling to room temperature naturally, the black powder was soaked with an H2SO4 solution (1.0 M) for 5 hours at 60 °C to etch unstable inorganic metal phases. The leached sample was washed with deionized water several times and dried at 60 °C in a vacuum oven overnight. | 6.2
Co-N/C-CNTs | oxidase | 0 | 0 | 0 | 0 | 0 | 0 | 0 | 0 | 0 | 0 | 100 | 27 | 3 | [9 empty] | nanorod | 100 | N-carbon | 4 | 25 | TMB |  |  | 1.17 | 0.20833 | 0.307 |  |  | 10.1039/c9cc01503e | Fe-ZIF-8-CNTs were produced according to our previous report with some modification. 6 In a typical synthesis, pre-treated MWCNTs (50 mg) were ultrasonically dispersed in methanol (60 mL) for 30 min to form a homogeneous solution in flask A; then, 2-methylimidazole (mIm) (0.748 g) was added to the solution and ultrasonicated for another 30 min. (CH3COO)2Fe (9.90 mg) was dissolved in deionized water (10 mL) and then mixed with a methanol solution (50 mL) containing Zn(NO3)2·6H2O (0.339 g) in flask B. Then, the contents of flask B were added into flask A and heated at 60 °C under intensive stirring for 24h. The black products were separated via centrifugation and washed with water and ethanol three times respectively and dried at 60 °C in a vacuum oven overnight. The other metal-based (M = Co, Ni)-ZIF-8-CNTs were synthesized with a similar method using (CH3COO)2Co·4H2O (14.18 mg) or (CH3COO)2Ni·4H2O (14.16 mg) precursors. In addition, a series of different concentrations of iron in the precursors were named x Fe-ZIF-8-CNTs S5(where x = 1 represented the addition of 3.3 mg of (CH3COO)2Fe precursor).The obtained M-ZIF-8-CNTs precursors (50 mg) were heated to 900 °C (M = Co, Ni) or 1000 °C (M = Fe) at a rate of 5 °C min−1 in a tube furnace under an N2 flow and maintained at this temperature for 1 hour. After gradually cooling to room temperature naturally, the black powder was soaked with an H2SO4 solution (1.0 M) for 5 hours at 60 °C to etch unstable inorganic metal phases. The leached sample was washed with deionized water several times and dried at 60 °C in a vacuum oven overnight. | 6.2
AuNPs | oxidase | 0 | 0 | 0 | 0 | 0 | 0 | 0 | 0 | 0 | 0 | 100 | 79 | 0 | [9 empty] | nanoparticle | 9.81 | Sodium citrate-tannic | 7.4 | 25 | glucose |  |  | 0.4154423 | 0.008703333 | 0.6858 | 1650.771 |  | 10.1039/c9ay01308c | Sodium citrate-tannic acid method was used for preparing gold nanoparticles with a diameter of 5 nm and 10 nm. Chloroauric acid (1 mL, 0.01 g/mL, Aladdin Industrial Corporation), potassium carbonate (100 μL for 5 nm and 25 μL for 10 nm, 0.1 M, Sinopharm chemical reagent Co. Ltd), trisodium citrate (4 mL, 0.01g/mL, Sinopharm chemical reagent Co. Ltd) and tannic Acid (700 μL for 5 nm and 100 μL for 10 nm, 0.01 g/mL, Sinopharm chemical reagent Co. Ltd) were mixed in a system with a volume of 100ml and stirred at 60 ℃ for 10 min, and then cooled to room temperature. The as-obtained AuNPs colloid has a concentration of 0.05 mg/mL. | 6.21
AuPtNPs | oxidase | 0 | 0 | 0 | 0 | 0 | 0 | 0 | 0 | 0 | 0 | 55.97 | 78 | 0 | 44.02 | 79 | 0 | [6 empty] | nanoparticle | 7.9 | Trisodium citrate | 7.4 | 25 | glucose |  |  | 0.333174 | 0.02026333 | 1.5967 | 4792.391 |  | 10.1039/c9ay01308c | Chloroauric acid (0.01 g/mL), Chloroplatinic acid (0.01 g/mL) and pure water (45 mL) were mixed in a system with a volume of 100 mL and heated to boiling (Table 1).Trisodium citrate (200 μL, 114.1 mg/mL) was added into the system, which was stirred at 100 ℃ for 1h and then cooled to room temperature. | 6.21
MIP(AuPt) | oxidase | 0 | 0 | 0 | 0 | 0 | 0 | 0 | 0 | 0 | 0 | 55.97 | 78 | 0 | 44.02 | 79 | 0 | [6 empty] | nanoparticle | 0.00118 | magnetic microspheres | 7.4 | 25 | glucose |  |  | 0.1084592 | 0.46168 | 36.3814 | 335438.6 |  | 10.1039/c9ay01308c | Amino modified magnetic microspheres (MM, 1 μm) (200 μL, 50mg/mL, Nanoeast Bio Tech) were used as supporters and incubated with an aqueous solution containing AuPtNPs(1:1) (10 mL, 0.05mg/mL) for 2 h. The mixture was then magnetically separated to remove unbound AuPtNPs(1:1). MIP(AuPt) were prepared under oxygen-free condition. Under N2, AuPtNPs(1:1) coated MM were incubated with APBA (5 mg, Aladdin Industrial Corporation), Glu (4 mg, Sinopharm chemical reagent Co. Ltd) and N,N'-Methylenebis(2 propenamide) (MBA) (50mg, Biosharp) for 2 h in order, then mixed with ammonium persulfate (APS) (0.8 mL, 22.82 mg/mL, Beyotime Biotechnology) and phosphate buffer (10 mL, 0.02 M, pH 9) for 10 min, and then heated at 60 ℃ overnight. The obtained MIP(AuPt) were washed throughly with phosphate buffer (0.02 M, pH 5) to remove the template molecules of Glu as well as the free APBA polymers. Then MIP(AuPt) were collected and dispersed in distilled water. | 6.21
CeO2 | oxidase | 0 | 0 | 0 | 0 | 0 | 0 | 0 | 0 | 0 | 0 | 100 | 58 | 4 | [9 empty] | nanoparticle | 1 | dextran | 4 | 15 | TMB |  |  | 0.428 | 0.000801 |  |  |  | 10.1039/c6ra09217a | Dextran coated cerium oxide nanoparticles were prepared according to the Perez’s method with some modifications 25. Briefly, cerium (III) nitrate (1 g) was dispersed in 15 mL deionized water and mixed with 0.05 M dextran. Under continuous stirring, 15.0 mL ammonium hydroxide solution was added to the mixture. After 12h-stiring, the deep brown solution was centrifuged at 5000 rpm for 10 minutes to remove debris and large agglomerates. Finally, the supernatant was dialysed against water to obtain nanoceria . The size and morphology of nanoceria were characterized by transmission electron microscope (TEM, HT7700, Hitachi High-Tech, Japan). The sample was prepared by directly drying a drop of the pretreated nanoceria solution onto a carbon film coated copper grid. The micrographs were obtained at an accelerating voltage of 80 kV under TEM. X-ray photoelectron spectroscopy (XPS) was performed using an ESCALab 250 spectrometer (Thermo Scientific) with monochromatic Al Kα X-ray radiation (energy 1486.6 eV, 500 µm spot-size). The nanoceria sample was mounted on a carbon tape for analysis. A low energy electron gun was employed for the static charge compensation. The pass energy and step size were set at 150 and 1.0 eV for the survey scans and 20 and 0.1 eV for the narrow scans, separately. The absorbance value and spectra were monitored on a UV-2550 spectrometer (Shimadzu, Japan). | 6.22
CeO2/rGO | oxidase | 0 | 0 | 0 | 0 | 0 | 0 | 0 | 0 | 0 | 0 | 100 | 58 | 4 | [9 empty] | nanosheet |  | rGO | 3.5 | 35 | TMB |  |  | 0.69 |  |  |  |  | 10.1007/s40242-017-7002-4 | GO was synthesized from graphite powder using Hum_x0002_mers’ method[26]. The CeO2/rGO nanocomposites were prepared via a hydrothermal process. Briefly, the GO was ground and sonicated in deionized water for 3 h to form a 2 mg/mL solution. Ce(NO3)3·6H2O(1 mmol) was dissolved in 10 mL of GO solution(2 mg/mL) under stirring. NaOH(2.8 g) was dissolved in 60 mL of deionized water. The two solutions were mixed and stirred for 30 min. The obtained mixture was transferred to a polytetrafluoroethylene-lined stainless steel autoclave, sealed tightly, and maintained at 100 °C for 24 h. After cooling to room temperature, a black precipitate was collected by centrifugation. The precipitate was washed several times with deionized water and ethanol, and then dried under vacuum at 60 °C. CeO2/rGO nanocomposites with different ratios of rGO to CeO2(estimated based on the initial amount of ceric salts and GO) were obtained by adding 10, 20 and 50 mg of GO, named CeO2/rGO 1-10, CeO2/rGO 1-20 and CeO2/rGO 1-50, respectively. Among them, CeO2/rGO 1-20 showed the best oxidase-like activity; CeO2/rGO notation in this work referred to CeO2/rGO 1-20. | 6.23
LaMnO3+δ nanofibers | oxidase | 0 | 0 | 0 | 0 | 0 | 0 | 0 | 0 | 0 | 0 | 50 | 57 | 3 | 50 | 25 | 3 | [6 empty] | nanowire | 170 |  | 4 | 30 | TMB |  |  | 0.037 | 0.0768 |  |  |  | 10.1039/c8tb01706a | In a typical experiment, 0.5413 g of La(NO3)3•6H2O and 0.3064g of Mn(Ac)2•4H2O were dissolved in a mixed solvent consisting of DMF (4.5 mL) and isopropyl alcohol (4.5 mL), followed by a 4 h vigorous stirring process to ensure that the inorganic salts have been dissolved completely. Then 0.5272 g of PVP was added into the mixed solution mentioned above and stirred vigorously for about 18 h to generate a homogeneous viscous solution. After that, this homogeneous viscous solution was used as a precursor for the following electrospinning process. During the electrospinning process, the precursor was pumped into a thin glassy nozzle connected with a high-voltage power supply kept at 18 kV. An aluminum foil collector serving as the other electrode was about 20 cm away from the nozzle. Then the obtained nanofiber membrane was transferred into a Muffle furnace. Subsequently, the nanofiber membranes obtained through the aforementioned processes were calcined at 600ºC, 700ºC, 800ºC and 900ºC for 2 h under an air atmosphere, respectively, resulting in the production of LaMnO3+δ nanofibers | 6.24
V6O13–rGO | oxidase | 0 | 0 | 0 | 0 | 0 | 0 | 0 | 0 | 0 | 0 | 66.67 | 23 | 4 | 33.33 | 23 | 5 | [6 empty] | nanoparticle | 2000 | rGO | 3 | 30 | TMB |  |  | 0.096 | 0.0153 |  |  |  | 10.1039/c9nj04620h | Oxalic acid (1.44 mg) and NaNO3 (0.1 g) were dissolved in 15 mL of deionized water by intense magnetic stirring at room tem_x0002_perature. NH4VO3 (0.8 g) was then added into the reaction solution, and the mixture was stirred at room temperature for 2 h. The obtained product was denoted as solution A. The above prepared GO (60 mg) was ultrasound dispersed in 45 mL deionized water for 2 h to form a uniform brown-black suspensionB. Solution A was then added drop-by-drop into suspension B under magnetic stirring. After addition, the mixture was transferred to an autoclave for a hydrothermal reaction at 180 1C for 24 h. After cooling to room temperature, the obtained product was collected by centrifugation and washed with ethanol and deionized water three times. Finally, the obtained product was dried under vacuum at 60 1C。 | 6.25
V6O13–rGO + F | oxidase | 0 | 0 | 0 | 0 | 0 | 0 | 1 | 0 | 0 | 0 | 66.67 | 23 | 4 | 33.33 | 23 | 5 | [6 empty] | nanoparticle | 2000 | rGO F | 3 | 30 | TMB |  |  | 0.082 | 0.0434 |  |  |  | 10.1039/c9nj04620h | Oxalic acid (1.44 mg) and NaNO3 (0.1 g) were dissolved in 15 mL of deionized water by intense magnetic stirring at room tem_x0002_perature. NH4VO3 (0.8 g) was then added into the reaction solution, and the mixture was stirred at room temperature for 2 h. The obtained product was denoted as solution A. The above prepared GO (60 mg) was ultrasound dispersed in 45 mL deionized water for 2 h to form a uniform brown-black suspensionB. Solution A was then added drop-by-drop into suspension B under magnetic stirring. After addition, the mixture was transferred to an autoclave for a hydrothermal reaction at 180 1C for 24 h. After cooling to room temperature, the obtained product was collected by centrifugation and washed with ethanol and deionized water three times. Finally, the obtained product was dried under vacuum at 60 1C。 | 6.25
CNF/MnCo2O4.5 | oxidase | 0 | 0 | 0 | 0 | 0 | 0 | 0 | 0 | 0 | 0 | 66.67 | 27 | 3 | 33.3 | 25 | 3 | [6 empty] | nanosheet | 250 | carbon nanofibers | 4 | 25 | TMB |  |  | 0.04 | 0.0645 |  |  |  | 10.1088/1361-6528/aa9135 | The MnCo2O4.5 nanosheets were deposited on the surface of CNFs by a chronopotentiometry technique using a CHI 660E electrochemical workstation (Shanghai Chenhua instrument Co., Ltd.). A traditional three-electrode system was used to perform the electrochemical deposition process, which was assembled with Ag/AgCl electrode as a reference electrode, platinum-wire electrode as a counter electrode and CNFs (1×3 cm2) served as the working electrode. The electrolyte is a mixed solvent composed of 0. 067 g of MnSO4•H2O, 0.2328 g of Co(NO3)2•6H2O, 0.0596 g of KCl, 20 ml of deionized water and 5 ml of acetonitrile. A potential of -1.3 V was applied for 20, 40 and 60 min to achieve CNFs/MnCo2O4.5 nanofibers varied thicknesses. Then the products were washed with deionized water and ethanol for several times, and dried in air. After that, the as-prepared samples were annealed in a muffle furnace at 300 °C for 2 h. Finally, black CNFs/MnCo2O4.5 composite nanofibers were synthesized. | 6.26
V6O13 nanotextiles | peroxidase | 0 | 0 | 0 | 0 | 0 | 0 | 0 | 0 | 0 | 0 | 66.67 | 23 | 4 | 33.33 | 23 | 5 | [6 empty] | polyhedral |  |  | 4.5 | 30 | TMB | H2O2 | 0.6 | 0.153 | 0.0299 |  |  |  | 10.1021/acs.iecr.7b04821 | The V6O13 NTs were prepared according to a method reported in the literature.45 Briefly, the synthesis consisted of two steps. In the first step, an aqueous solution of KMnO4 (0.02 M, 150 mL) was mixed with 40 mL of ethyl acetate and then refluxed at 85 °C until the pink color of the KMnO4 solution disappeared; a brown suspension was obtained and separated from the upper ethyl acetate layer.In the second step, 0.06 M VOSO4 solution was added into the resulting brown suspension under magnetic stirring at room temperature to generate a dark green suspension, which was continuously stirring for 2−4 h at room temperature. Finally,dark green products were collected by centrifugation and further washed with deionized water and absolute ethyl alcohol several times and dried at 40 °C. | 6.27
V6O13 nanotextiles | peroxidase | 0 | 0 | 0 | 0 | 0 | 0 | 0 | 0 | 0 | 0 | 66.67 | 23 | 4 | 33.33 | 23 | 5 | [6 empty] | polyhedral |  |  | 4.5 | 30 | H2O2 | TMB | 0.3 | 1.51 | 0.0312 |  |  |  | 10.1021/acs.iecr.7b04821 | The V6O13 NTs were prepared according to a method reported in the literature.45 Briefly, the synthesis consisted of two steps. In the first step, an aqueous solution of KMnO4 (0.02 M, 150 mL) was mixed with 40 mL of ethyl acetate and then refluxed at 85 °C until the pink color of the KMnO4 solution disappeared; a brown suspension was obtained and separated from the upper ethyl acetate layer.In the second step, 0.06 M VOSO4 solution was added into the resulting brown suspension under magnetic stirring at room temperature to generate a dark green suspension, which was continuously stirring for 2−4 h at room temperature. Finally,dark green products were collected by centrifugation and further washed with deionized water and absolute ethyl alcohol several times and dried at 40 °C. | 6.27
VO2(A) | peroxidase | 0 | 0 | 0 | 0 | 0 | 0 | 0 | 0 | 0 | 0 | 100 | 23 | 4 | [9 empty] | nanosheet | 150 |  | 4 | 25 | TMB | H2O2 | 0.15 | 0.165 | 0.024 |  |  |  | 10.1039/c5ra11014a | VO2(A) nanoplates were synthesized by a facile hydrothermal method using VO(acac)2 as the vanadium source. In a typical synthesis, 30 mmol (7.96 g) of VO(acac)2 was dispersed in 15 mL deionized water and then the mixed suspension was transferred into a 25 mL PTFE-sealed autoclave. The autoclave was heated to 220 _x0003_ C and kept at that temperature for 24 h before it was cooled to room temperature in air. The resulting precipitate was filtered, washed with distilled water and ethanol three times, and finally dried at 60 ℃ under vacuum overnight. | 6.28
VO2(A) | peroxidase | 0 | 0 | 0 | 0 | 0 | 0 | 0 | 0 | 0 | 0 | 100 | 23 | 4 | [9 empty] | nanosheet | 150 |  | 4 | 25 | H2O2 | TMB | 0.5 | 0.058 | 0.014 |  |  |  | 10.1039/c5ra11014a | VO2(A) nanoplates were synthesized by a facile hydrothermal method using VO(acac)2 as the vanadium source. In a typical synthesis, 30 mmol (7.96 g) of VO(acac)2 was dispersed in 15 mL deionized water and then the mixed suspension was transferred into a 25 mL PTFE-sealed autoclave. The autoclave was heated to 220 _x0003_ C and kept at that temperature for 24 h before it was cooled to room temperature in air. The resulting precipitate was filtered, washed with distilled water and ethanol three times, and finally dried at 60 ℃ under vacuum overnight. | 6.28
Ni(OH)2 NFs | peroxidase | 0 | 0 | 0 | 0 | 0 | 0 | 0 | 0 | 0 | 0 | 100 | 28 | 2 | [9 empty] | nanoparticle | 4000 | acetate | 4 | 25 | TMB | H2O2 | 4 | 0.023 | 0.014 |  |  |  | 10.1039/c4tb00968a | In typical b-nickel hydroxide nanoflowers (Ni(OH)2 NFs) synthesis, 0.8 mL ethanol amine was dripped into 4.2 mL 0.1 M nickel acetate (Ni(OAc)2) solution in a screw-capped test tube of 25 mL capacity to form a blue colored nickel–ethanol amine complex. Then, with a submerged glass slide (2.5 cm × 0.7 cm), the resulting blue colored solution was sealed in the screw-capped test tube and subjected to overnight (～12 h) heating under modified hydro_x0002_thermal (MHT)40 conditions at 110 ℃. After a specific time of 12 h, a uniform greenish-white thin film on the glass slide was deposited and the solid film was recovered by decanting the clear supernatant solution. Then, the thin film was washed several times with water and dried in an air oven for 1 h at 60 ℃. To obtain gray-black nickel oxide nanoflowers (NiO NFs), the greenish-white precursor was annealed at 350 ℃ for 4 h under ambient conditions in a tube furnace. | 6.29
Ni(OH)2 NFs | peroxidase | 0 | 0 | 0 | 0 | 0 | 0 | 0 | 0 | 0 | 0 | 100 | 28 | 2 | [9 empty] | nanoparticle | 4000 | acetate | 4 | 25 | H2O2 | TMB | 0.1 | 1.76 | 0.012 |  |  |  | 10.1039/c4tb00968a | In typical b-nickel hydroxide nanoflowers (Ni(OH)2 NFs) synthesis, 0.8 mL ethanol amine was dripped into 4.2 mL 0.1 M nickel acetate (Ni(OAc)2) solution in a screw-capped test tube of 25 mL capacity to form a blue colored nickel–ethanol amine complex. Then, with a submerged glass slide (2.5 cm × 0.7 cm), the resulting blue colored solution was sealed in the screw-capped test tube and subjected to overnight (～12 h) heating under modified hydro_x0002_thermal (MHT)40 conditions at 110 ℃. After a specific time of 12 h, a uniform greenish-white thin film on the glass slide was deposited and the solid film was recovered by decanting the clear supernatant solution. Then, the thin film was washed several times with water and dried in an air oven for 1 h at 60 ℃. To obtain gray-black nickel oxide nanoflowers (NiO NFs), the greenish-white precursor was annealed at 350 ℃ for 4 h under ambient conditions in a tube furnace. | 6.29
NiO NFs | peroxidase | 0 | 0 | 0 | 0 | 0 | 0 | 0 | 0 | 0 | 0 | 100 | 28 | 2 | [9 empty] | nanoparticle | 4000 |  | 4 | 25 | TMB | H2O2 | 4 | 0.018 | 0.024 |  |  |  | 10.1039/c4tb00968a | In typical b-nickel hydroxide nanoflowers (Ni(OH)2 NFs) synthesis, 0.8 mL ethanol amine was dripped into 4.2 mL 0.1 M nickel acetate (Ni(OAc)2) solution in a screw-capped test tube of 25 mL capacity to form a blue colored nickel–ethanol amine complex. Then, with a submerged glass slide (2.5 cm × 0.7 cm), the resulting blue colored solution was sealed in the screw-capped test tube and subjected to overnight (～12 h) heating under modified hydro_x0002_thermal (MHT)40 conditions at 110 ℃. After a specific time of 12 h, a uniform greenish-white thin film on the glass slide was deposited and the solid film was recovered by decanting the clear supernatant solution. Then, the thin film was washed several times with water and dried in an air oven for 1 h at 60 ℃. To obtain gray-black nickel oxide nanoflowers (NiO NFs), the greenish-white precursor was annealed at 350 ℃ for 4 h under ambient conditions in a tube furnace. | 6.29
NiO NFs | peroxidase | 0 | 0 | 0 | 0 | 0 | 0 | 0 | 0 | 0 | 0 | 100 | 28 | 2 | [9 empty] | nanoparticle | 4000 |  | 4 | 25 | H2O2 | TMB | 0.1 | 1.77 | 0.021 |  |  |  | 10.1039/c4tb00968a | In typical b-nickel hydroxide nanoflowers (Ni(OH)2 NFs) synthesis, 0.8 mL ethanol amine was dripped into 4.2 mL 0.1 M nickel acetate (Ni(OAc)2) solution in a screw-capped test tube of 25 mL capacity to form a blue colored nickel–ethanol amine complex. Then, with a submerged glass slide (2.5 cm × 0.7 cm), the resulting blue colored solution was sealed in the screw-capped test tube and subjected to overnight (～12 h) heating under modified hydro_x0002_thermal (MHT)40 conditions at 110 ℃. After a specific time of 12 h, a uniform greenish-white thin film on the glass slide was deposited and the solid film was recovered by decanting the clear supernatant solution. Then, the thin film was washed several times with water and dried in an air oven for 1 h at 60 ℃. To obtain gray-black nickel oxide nanoflowers (NiO NFs), the greenish-white precursor was annealed at 350 ℃ for 4 h under ambient conditions in a tube furnace. | 6.29
TiO2@CeOx | peroxidase | 0 | 0 | 0 | 0 | 0 | 0 | 0 | 0 | 0 | 0 | 95.19 | 22 | 4 | 3.46 | 58 | 3 | 1.35 | 58 | 4 |  |  |  | nanoparticle | 25.9 |  | 4 | 25 | TMB | H2O2 | 58 | 0.3 | 0.012 |  |  |  | 10.1021/am5057129 | The core-shell samples have been obtained by impregnation of a commercial TiO2 powder (Degussa Aeroxide© P25) in a Cerium (III) 2-ethylhexanoate (49% in 2-ethylhexanoic acid, Alfa Aesar) precursor solution.29 The TiO2 powder was pre-treated at 570 K in air to remove any water residual and then added to a 0.75 mol/L solution of the precursor in n-hexane at room temperature (thermostatic bath). The mixture was stirred for 5 hours, afterwards the powder was filtered and washed with n-hexane to remove any precursor residue. The product was dried and then calcined at 920 K (heating ramp of 5 K/min) in air for 8 hours. | 6.3
TiO2@CeOx | peroxidase | 0 | 0 | 0 | 0 | 0 | 0 | 0 | 0 | 0 | 0 | 95.19 | 22 | 4 | 3.46 | 58 | 3 | 1.35 | 58 | 4 |  |  |  | nanoparticle | 25.9 |  | 4 | 25 | H2O2 | TMB | 0.2 | 1.39 | 0.055 |  |  |  | 10.1021/am5057129 | The core-shell samples have been obtained by impregnation of a commercial TiO2 powder (Degussa Aeroxide© P25) in a Cerium (III) 2-ethylhexanoate (49% in 2-ethylhexanoic acid, Alfa Aesar) precursor solution.29 The TiO2 powder was pre-treated at 570 K in air to remove any water residual and then added to a 0.75 mol/L solution of the precursor in n-hexane at room temperature (thermostatic bath). The mixture was stirred for 5 hours, afterwards the powder was filtered and washed with n-hexane to remove any precursor residue. The product was dried and then calcined at 920 K (heating ramp of 5 K/min) in air for 8 hours. | 6.3
TiO2@CeOx | peroxidase | 0 | 0 | 0 | 0 | 0 | 0 | 0 | 0 | 0 | 0 | 98.63 | 22 | 4 | 1.37 | 58 | 3 | [6 empty] | nanoparticle | 22.8 |  | 4 | 25 | TMB | H2O2 | 58 | 0.28 | 0.0065 |  |  |  | 10.1021/am5057129 | The core-shell samples have been obtained by impregnation of a commercial TiO2 powder (Degussa Aeroxide© P25) in a Cerium (III) 2-ethylhexanoate (49% in 2-ethylhexanoic acid, Alfa Aesar) precursor solution.29 The TiO2 powder was pre-treated at 570 K in air to remove any water residual and then added to a 0.75 mol/L solution of the precursor in n-hexane at room temperature (thermostatic bath). The mixture was stirred for 5 hours, afterwards the powder was filtered and washed with n-hexane to remove any precursor residue. The product was dried and then calcined at 920 K (heating ramp of 5 K/min) in air for 8 hours. | 6.3
TiO2@CeOx | peroxidase | 0 | 0 | 0 | 0 | 0 | 0 | 0 | 0 | 0 | 0 | 98.63 | 22 | 4 | 1.37 | 58 | 3 | [6 empty] | nanoparticle | 22.8 |  | 4 | 25 | H2O2 | TMB | 0.2 | 6.29 | 0.034 |  |  |  | 10.1021/am5057129 | The core-shell samples have been obtained by impregnation of a commercial TiO2 powder (Degussa Aeroxide© P25) in a Cerium (III) 2-ethylhexanoate (49% in 2-ethylhexanoic acid, Alfa Aesar) precursor solution.29 The TiO2 powder was pre-treated at 570 K in air to remove any water residual and then added to a 0.75 mol/L solution of the precursor in n-hexane at room temperature (thermostatic bath). The mixture was stirred for 5 hours, afterwards the powder was filtered and washed with n-hexane to remove any precursor residue. The product was dried and then calcined at 920 K (heating ramp of 5 K/min) in air for 8 hours. | 6.3
Sisal-like Co3O4 | peroxidase | 0 | 0 | 0 | 0 | 0 | 0 | 0 | 0 | 0 | 0 | 66.7 | 27 | 3 | 33.3 | 27 | 2 | [6 empty] | nanorod | 9000 |  | 4 | 40 | TMB | H2O2 | 425 | 0.01513 |  |  |  |  | 10.1021/ie403554v | All reagents were of analytical grade and were used without further purification. In a typical synthesis, 0.44 g of Co(NO3)2·6H2O and 0.18 g of CO(NH2)2 were dissolved into deionized water under magnetic stirring to form a transparent solution. The solution then was transferred to a Teflon-lined stainless steel autoclave and heated to 160 °C and maintained at that temperature for 6 h. Subsequently, the autoclave was cooled to room temperature naturally. After that,the precipitate was collected by centrifugation, washed with deionized water and ethanol three times, and dried at 70 °C for 12 h in air to obtain the precursors. The final product was obtained by calcining the precursor to 400 °C for 1 h in the muffle furnace in air with a heating rate of 1 °C/min. | 6.31
Sisal-like Co3O4 | peroxidase | 0 | 0 | 0 | 0 | 0 | 0 | 0 | 0 | 0 | 0 | 66.7 | 27 | 3 | 33.3 | 27 | 2 | [6 empty] | nanoparticle | 9000 |  | 4 | 40 | H2O2 | TMB | 0.24 | 0.8268 |  |  |  |  | 10.1021/ie403554v | All reagents were of analytical grade and were used without further purification. In a typical synthesis, 0.44 g of Co(NO3)2·6H2O and 0.18 g of CO(NH2)2 were dissolved into deionized water under magnetic stirring to form a transparent solution. The solution then was transferred to a Teflon-lined stainless steel autoclave and heated to 160 °C and maintained at that temperature for 6 h. Subsequently, the autoclave was cooled to room temperature naturally. After that,the precipitate was collected by centrifugation, washed with deionized water and ethanol three times, and dried at 70 °C for 12 h in air to obtain the precursors. The final product was obtained by calcining the precursor to 400 °C for 1 h in the muffle furnace in air with a heating rate of 1 °C/min. | 6.31
FeBi-NC SAzyme | oxidase | 1 | 0 | 0 | 0 | 0 | 0 | 0 | 0 | 0 | 0 | 75.42 | 83 | 2 | 24.58 | 26 | 3 | [6 empty] | nanoparticle | 7.6 |  | 3.5 | 37 | TMB |  |  | 0.21 | 0.07 |  |  |  | 10.1016/j.jhazmat.2021.126929 | The FeBi-MOF precursors (200 mg) and dicyandiamide (DCD, 2 g) in two separate porcelain boats were placed in the middle and side of the tube furnace, respectively. Then, they were heated to 900 ℃ in N2 (heating rate 5 ℃ min-1) and kept for 2 h. The resultant sample was used directly without further processing, named FeBi-NC. The Bi-MOF and x% FeBi-MOF were prepared under the same conditions to obtain Bi-NC and x% FeBi-NC (x = 1, 2, 4, 5 and 10), respectively.The FeBi-C was obtained by pyrolysis of FeBi-MOF under the same procedure without the addition of DCD. | 61
FeN5 SACs-Heme | peroxidase | 1 | 0 | 0 | 0 | 0 | 0 | 0 | 0 | 0 | 0 | 100 | 26 | 3 | [9 empty] | nanosheet | 2.392 | Heme | 3.5 | 37 | TMB | H2O2 | 100 | 2.29 | 0.602 | 0.2 | 87.34 |  | 10.1021/acs.analchem.1c02842 | NG was prepared by introducing a nitrogen source into graphene. Briefly, 100 mg of graphene was dispersed in 50 mL of ultrapure water and 500 mg of dicyandiamide was added with stirring for 24 h. After freeze-drying, the solid was heated to 800 °C for 120 min under a stream of N2. Then, the sample was washed with ultrapure water three times and dried at 80°C. Subsequently, the prepared NG was dispersed in 40 mL of N, N-dimethylformamide (DMF) and mixed with 50 mg of hemin in DMF (2 mg mL−1) with stirring for 5 h at roomtemperature. Then, the obtained composites were centrifuged and washed with DMF and ultrapure water. Finally, the powder was heated to 300 °C for 120 min under N2 to obtained NG-Hemin.As a control, G-Heme was synthesized by a similar method.Before the introduction of hemin, graphene was heated to 800°C for 120 min in flowing N2. Then, the obtained graphene(100 mg) was dispersed in 40 mL of DMF, and 50 mg of hemin in DMF (2 mg mL−1) was added into the above solution with stirring for 5 h at room temperature. Then, the obtained composites were centrifuged and washed with DMF and ultrapure water. Finally, G-Hemin was obtained by heating the powder to 300 °C for 120 min under N2. | 62
FeN5 SACs-Heme | peroxidase | 1 | 0 | 0 | 0 | 0 | 0 | 0 | 0 | 0 | 0 | 100 | 26 | 3 | [9 empty] | nanosheet | 2.392 | Heme | 3.5 | 37 | H2O2 | TMB | 1 | 21.64 | 0.167 | 0.056 | 2.58 |  | 10.1021/acs.analchem.1c02842 | NG was prepared by introducing a nitrogen source into graphene. Briefly, 100 mg of graphene was dispersed in 50 mL of ultrapure water and 500 mg of dicyandiamide was added with stirring for 24 h. After freeze-drying, the solid was heated to 800 °C for 120 min under a stream of N2. Then, the sample was washed with ultrapure water three times and dried at 80°C. Subsequently, the prepared NG was dispersed in 40 mL of N, N-dimethylformamide (DMF) and mixed with 50 mg of hemin in DMF (2 mg mL−1) with stirring for 5 h at roomtemperature. Then, the obtained composites were centrifuged and washed with DMF and ultrapure water. Finally, the powder was heated to 300 °C for 120 min under N2 to obtained NG-Hemin.As a control, G-Heme was synthesized by a similar method.Before the introduction of hemin, graphene was heated to 800°C for 120 min in flowing N2. Then, the obtained graphene(100 mg) was dispersed in 40 mL of DMF, and 50 mg of hemin in DMF (2 mg mL−1) was added into the above solution with stirring for 5 h at room temperature. Then, the obtained composites were centrifuged and washed with DMF and ultrapure water. Finally, G-Hemin was obtained by heating the powder to 300 °C for 120 min under N2. | 62
FeN4 SACs-Heme | peroxidase | 1 | 0 | 0 | 0 | 0 | 0 | 0 | 0 | 0 | 0 | 100 | 26 | 3 | [9 empty] | nanosheet | 2.104 | Heme | 3.5 | 37 | TMB | H2O2 | 100 | 0.35 | 0.027 | 0.01 | 29.14 |  | 10.1021/acs.analchem.1c02842 | NG was prepared by introducing a nitrogen source into graphene. Briefly, 100 mg of graphene was dispersed in 50 mL of ultrapure water and 500 mg of dicyandiamide was added with stirring for 24 h. After freeze-drying, the solid was heated to 800 °C for 120 min under a stream of N2. Then, the sample was washed with ultrapure water three times and dried at 80°C. Subsequently, the prepared NG was dispersed in 40 mL of N, N-dimethylformamide (DMF) and mixed with 50 mg of hemin in DMF (2 mg mL−1) with stirring for 5 h at roomtemperature. Then, the obtained composites were centrifuged and washed with DMF and ultrapure water. Finally, the powder was heated to 300 °C for 120 min under N2 to obtained NG-Hemin.As a control, G-Heme was synthesized by a similar method.Before the introduction of hemin, graphene was heated to 800°C for 120 min in flowing N2. Then, the obtained graphene(100 mg) was dispersed in 40 mL of DMF, and 50 mg of hemin in DMF (2 mg mL−1) was added into the above solution with stirring for 5 h at room temperature. Then, the obtained composites were centrifuged and washed with DMF and ultrapure water. Finally, G-Hemin was obtained by heating the powder to 300 °C for 120 min under N2. | 62
FeN4 SACs-Heme | peroxidase | 1 | 0 | 0 | 0 | 0 | 0 | 0 | 0 | 0 | 0 | 100 | 26 | 3 | [9 empty] | nanosheet | 2.104 | Heme | 3.5 | 37 | H2O2 | TMB | 1 | 8.67 | 0.017 | 0.0064 | 0.74 |  | 10.1021/acs.analchem.1c02842 | NG was prepared by introducing a nitrogen source into graphene. Briefly, 100 mg of graphene was dispersed in 50 mL of ultrapure water and 500 mg of dicyandiamide was added with stirring for 24 h. After freeze-drying, the solid was heated to 800 °C for 120 min under a stream of N2. Then, the sample was washed with ultrapure water three times and dried at 80°C. Subsequently, the prepared NG was dispersed in 40 mL of N, N-dimethylformamide (DMF) and mixed with 50 mg of hemin in DMF (2 mg mL−1) with stirring for 5 h at roomtemperature. Then, the obtained composites were centrifuged and washed with DMF and ultrapure water. Finally, the powder was heated to 300 °C for 120 min under N2 to obtained NG-Hemin.As a control, G-Heme was synthesized by a similar method.Before the introduction of hemin, graphene was heated to 800°C for 120 min in flowing N2. Then, the obtained graphene(100 mg) was dispersed in 40 mL of DMF, and 50 mg of hemin in DMF (2 mg mL−1) was added into the above solution with stirring for 5 h at room temperature. Then, the obtained composites were centrifuged and washed with DMF and ultrapure water. Finally, G-Hemin was obtained by heating the powder to 300 °C for 120 min under N2. | 62
A30AS1411-AuNF | peroxidase | 1 | 0 | 0 | 0 | 0 | 0 | 0 | 0 | 0 | 0 | 100 | 79 | 0 | [9 empty] | nanoparticle | 45 | DNA | 3.5 | 37 | OPD |  |  | 0.0192 | 0.00261 |  |  |  | 10.1021/acsami.0c21109 | The gold seeds were synthesized according to the previous report with some modifications.1 Briefly, 102.2 mL of 1 mM HAuCl4 solution was heated until boiling, followed by quick addition of trisodium citrate solution (38.8 mM, 10 mL), and the above solution was kept stirring for 25 min. After cooling to room temperature, the gold seeds with a concentration of 13 nM were obtained (extinction coefficient: 2.7 × 108 M−1cm−1). | 63
Fe-Ac-NH2-UiO-66 NPs | peroxidase | 1 | 0 | 0 | 0 | 0 | 0 | 0 | 0 | 0 | 0 | 16.67 | 26 | 3 | 83.33 | 40 | 4 | [6 empty] | polyhedral | 315 |  | 4 | 37 | H2O2 | ABTS | 1 | 8.06 | 0.298 |  |  |  | 10.1016/j.aca.2021.338299 | HCleNH2-UiO-66 NPs were fabricated first. Typically, 33 mg NH2-BDC and 31 mg ZrCl4 were dissolved in 10 mL and 5 mL DMF,respectively. The two solutions were poured into a 25-mL flask and then 1 mL HCl (12 M) was added. The flask was placed in an oil bath at 80℃ under magnetic agitation. After 4 h, the formed HCleNH2- UiO-66 NPs were collected by centrifugation at 7000 rpm for 5 min and washed four times with DMF and four times with acetone over a total period of 48 h, and then the obtained NPs were dried under vacuum.To fabricate FeeHCleNH2-UiO-66 NPs, 20 mg HCleNH2-UiO-66 NPs were dispersed into 5 mL DMF and 40 mg FeCl3 was dissolved into 5 mL DMF. Then the two solutions were mixed in a 25-mL flask and heated in an oil bath at 105 _x0003_ C with magnetic agitation. After 12 h, FeeHCleNH2-UiO-66 NPs were obtained by centrifugation at 7000 rpm for 5 min and washed four times with DMF and four times with acetone over a total period of 48 h. Finally, FeeHCleNH2-UiO-66 NPs were dried under vacuum for the following experiments. The fabrication procedure of Ac-NH2-UiO-66 NPs was basically same as that of HCleNH2-UiO-66 NPs except that NH2-BDC and ZrCl4 were first separately dissolved in 20 mL and 10 mL DMF, followed by mixing in a 50-mL flask and addition of 4 mL AcOH. The temperature of oil bath was set at 123  C. The fabrication procedure of Fe-Ac-NH2-UiO-66 NPs was same as that of FeeHCleNH2-UiO-66 NPs. | 64
Fe-Ac-NH2-UiO-66 NPs | peroxidase | 1 | 0 | 0 | 0 | 0 | 0 | 0 | 0 | 0 | 0 | 16.67 | 26 | 3 | 83.33 | 40 | 4 | [6 empty] | polyhedral | 315 |  | 4 | 37 | ABTS | H2O2 | 10 | 1.67 | 0.485 |  |  |  | 10.1016/j.aca.2021.338299 | HCleNH2-UiO-66 NPs were fabricated first. Typically, 33 mg NH2-BDC and 31 mg ZrCl4 were dissolved in 10 mL and 5 mL DMF,respectively. The two solutions were poured into a 25-mL flask and then 1 mL HCl (12 M) was added. The flask was placed in an oil bath at 80℃ under magnetic agitation. After 4 h, the formed HCleNH2- UiO-66 NPs were collected by centrifugation at 7000 rpm for 5 min and washed four times with DMF and four times with acetone over a total period of 48 h, and then the obtained NPs were dried under vacuum.To fabricate FeeHCleNH2-UiO-66 NPs, 20 mg HCleNH2-UiO-66 NPs were dispersed into 5 mL DMF and 40 mg FeCl3 was dissolved into 5 mL DMF. Then the two solutions were mixed in a 25-mL flask and heated in an oil bath at 105 _x0003_ C with magnetic agitation. After 12 h, FeeHCleNH2-UiO-66 NPs were obtained by centrifugation at 7000 rpm for 5 min and washed four times with DMF and four times with acetone over a total period of 48 h. Finally, FeeHCleNH2-UiO-66 NPs were dried under vacuum for the following experiments. The fabrication procedure of Ac-NH2-UiO-66 NPs was basically same as that of HCleNH2-UiO-66 NPs except that NH2-BDC and ZrCl4 were first separately dissolved in 20 mL and 10 mL DMF, followed by mixing in a 50-mL flask and addition of 4 mL AcOH. The temperature of oil bath was set at 123  C. The fabrication procedure of Fe-Ac-NH2-UiO-66 NPs was same as that of FeeHCleNH2-UiO-66 NPs. | 64
Fe-HCl-NH2-UiO-66 NPs | peroxidase | 1 | 0 | 0 | 0 | 0 | 0 | 0 | 0 | 0 | 0 | 58.33 | 26 | 3 | 41.67 | 40 | 4 | [6 empty] | polyhedral | 300 |  | 4 | 37 | H2O2 | ABTS | 1 | 3.48 | 0.455 |  |  |  | 10.1016/j.aca.2021.338299 | HCleNH2-UiO-66 NPs were fabricated first. Typically, 33 mg NH2-BDC and 31 mg ZrCl4 were dissolved in 10 mL and 5 mL DMF,respectively. The two solutions were poured into a 25-mL flask and then 1 mL HCl (12 M) was added. The flask was placed in an oil bath at 80℃ under magnetic agitation. After 4 h, the formed HCleNH2- UiO-66 NPs were collected by centrifugation at 7000 rpm for 5 min and washed four times with DMF and four times with acetone over a total period of 48 h, and then the obtained NPs were dried under vacuum.To fabricate FeeHCleNH2-UiO-66 NPs, 20 mg HCleNH2-UiO-66 NPs were dispersed into 5 mL DMF and 40 mg FeCl3 was dissolved into 5 mL DMF. Then the two solutions were mixed in a 25-mL flask and heated in an oil bath at 105 _x0003_ C with magnetic agitation. After 12 h, FeeHCleNH2-UiO-66 NPs were obtained by centrifugation at 7000 rpm for 5 min and washed four times with DMF and four times with acetone over a total period of 48 h. Finally, FeeHCleNH2-UiO-66 NPs were dried under vacuum for the following experiments. The fabrication procedure of Ac-NH2-UiO-66 NPs was basically same as that of HCleNH2-UiO-66 NPs except that NH2-BDC and ZrCl4 were first separately dissolved in 20 mL and 10 mL DMF, followed by mixing in a 50-mL flask and addition of 4 mL AcOH. The temperature of oil bath was set at 123  C. The fabrication procedure of Fe-Ac-NH2-UiO-66 NPs was same as that of FeeHCleNH2-UiO-66 NPs. | 64
Fe-HCl-NH2-UiO-66 NPs | peroxidase | 1 | 0 | 0 | 0 | 0 | 0 | 0 | 0 | 0 | 0 | 58.33 | 26 | 3 | 41.67 | 40 | 4 | [6 empty] | polyhedral | 300 |  | 4 | 37 | ABTS | H2O2 | 10 | 6.84 | 2.67 |  |  |  | 10.1016/j.aca.2021.338299 | HCleNH2-UiO-66 NPs were fabricated first. Typically, 33 mg NH2-BDC and 31 mg ZrCl4 were dissolved in 10 mL and 5 mL DMF,respectively. The two solutions were poured into a 25-mL flask and then 1 mL HCl (12 M) was added. The flask was placed in an oil bath at 80℃ under magnetic agitation. After 4 h, the formed HCleNH2- UiO-66 NPs were collected by centrifugation at 7000 rpm for 5 min and washed four times with DMF and four times with acetone over a total period of 48 h, and then the obtained NPs were dried under vacuum.To fabricate FeeHCleNH2-UiO-66 NPs, 20 mg HCleNH2-UiO-66 NPs were dispersed into 5 mL DMF and 40 mg FeCl3 was dissolved into 5 mL DMF. Then the two solutions were mixed in a 25-mL flask and heated in an oil bath at 105 _x0003_ C with magnetic agitation. After 12 h, FeeHCleNH2-UiO-66 NPs were obtained by centrifugation at 7000 rpm for 5 min and washed four times with DMF and four times with acetone over a total period of 48 h. Finally, FeeHCleNH2-UiO-66 NPs were dried under vacuum for the following experiments. The fabrication procedure of Ac-NH2-UiO-66 NPs was basically same as that of HCleNH2-UiO-66 NPs except that NH2-BDC and ZrCl4 were first separately dissolved in 20 mL and 10 mL DMF, followed by mixing in a 50-mL flask and addition of 4 mL AcOH. The temperature of oil bath was set at 123  C. The fabrication procedure of Fe-Ac-NH2-UiO-66 NPs was same as that of FeeHCleNH2-UiO-66 NPs. | 64
FeBNC | peroxidase | 1 | 0 | 0 | 0 | 0 | 1 | 0 | 0 | 0 | 0 | 100 | 26 | 3 | [9 empty] | nanosheet |  |  | 3 | 25 | H2O2 | TMB | 1 | 25.24 | 1.28 | 0.37 | 14.65 |  | 10.1016/j.nantod.2020.100971 | 1.0 g glucose, 0.5 g boric acid and 5 g DICY were dissolved in ultrapure water. Then, FeCl2•4H2O (10 mM, 5 mL) was added into the above solution and stirred for 12 hours. After freeze-drying, the dried precursor was heated to 900 ℃ at a rate of 3 ℃/min under N2 atmosphere for 2 hours. The obtained products were washed with ultrapure water to remove unbonded boric acid. Finally, the FeBNC SAzymes were obtained after oven-drying. | 65
FeBNC | peroxidase | 1 | 0 | 0 | 0 | 0 | 1 | 0 | 0 | 0 | 0 | 100 | 26 | 3 | [9 empty] | nanosheet |  |  | 3 | 25 | TMB | H2O2 | 100 | 2.22 | 1.81 | 0.073 | 234.23 |  | 10.1016/j.nantod.2020.100971 | 1.0 g glucose, 0.5 g boric acid and 5 g DICY were dissolved in ultrapure water. Then, FeCl2•4H2O (10 mM, 5 mL) was added into the above solution and stirred for 12 hours. After freeze-drying, the dried precursor was heated to 900 ℃ at a rate of 3 ℃/min under N2 atmosphere for 2 hours. The obtained products were washed with ultrapure water to remove unbonded boric acid. Finally, the FeBNC SAzymes were obtained after oven-drying. | 65
FeNC | peroxidase | 1 | 0 | 0 | 0 | 0 | 0 | 0 | 0 | 0 | 0 | 100 | 26 | 3 | [9 empty] | nanosheet |  |  | 3 | 25 | H2O2 | TMB | 1 | 24.25 | 0.548 | 0.52 | 3.01 |  | 10.1016/j.nantod.2020.100971 | 1 g glucose and 5 g DICY were dissolved in ultrapure water. Then, FeCl2•4H2O (10 mM, 5 mL) was added into the above solution and stirred 12 hours. After freeze-drying, the powders were pyrolyzed at 900 ℃ for 2 hours with a rate of 3 ℃/min in N2 atmosphere to obtain the FeNC SAzymes. | 65
FeNC | peroxidase | 1 | 0 | 0 | 0 | 0 | 0 | 0 | 0 | 0 | 0 | 100 | 26 | 3 | [9 empty] | nanosheet |  |  | 3 | 25 | TMB | H2O2 | 100 | 1.48 | 0.56 | 0.075 | 50.68 |  | 10.1016/j.nantod.2020.100971 | 1 g glucose and 5 g DICY were dissolved in ultrapure water. Then, FeCl2•4H2O (10 mM, 5 mL) was added into the above solution and stirred 12 hours. After freeze-drying, the powders were pyrolyzed at 900 ℃ for 2 hours with a rate of 3 ℃/min in N2 atmosphere to obtain the FeNC SAzymes. | 65
SO42− /CoFe2O4 | peroxidase | 0 | 0 | 1 | 0 | 0 | 0 | 0 | 0 | 0 | 0 | 66.67 | 26 | 3 | 33.33 | 27 | 2 | [6 empty] | nanoparticle |  | SO42− | 4 | 25 | TMB | ABTS | 0.33 | [5 empty] | 10.1016/j.snb.2020.129033 | The proposed SO42− /CoFe2O4 nanozyme was obtained via a three_x0002_step synthetic process shown in Fig. 1A. First, 20 mL of 1 M Fe(NO3)3 solution and 20 mL of 0.5 M Co(NO3)2 solution were thoroughly mixed together, followed by adding 5 mL ethanol as a structure-directing agent. NH3⋅H2O was added to the above mixture drop by drop to make the solution pH ~9, during which solid precipitates were gradually formed. After reaction for 0.5 h, the formed precipitates were collected via centrifugation and washed with deionized water to nearly neutral for drying overnight at 60 ◦C. Then, the solid intermediate was impregnated in 1 M H2SO4 solution with a liquid-to-solid ratio of 5 mL/ g. After impregnation for 4 h, the solid was collected via centrifugation and adequately washed with deionized water for drying overnight at 60 ◦C. Last, the collected solid was calcinated in N2 atmosphere at 500 ◦C for 2 h, and the proposed SO42− /CoFe2O4 material was obtained. | 66
SO42− /CoFe2O4 | peroxidase | 0 | 0 | 1 | 0 | 0 | 0 | 0 | 0 | 0 | 0 | 66.67 | 26 | 3 | 33.33 | 27 | 2 | [6 empty] | nanoparticle |  | SO42− | 4 | 25 | ABTS | TMB | 0.33 | [5 empty] | 10.1016/j.snb.2020.129033 | The proposed SO42− /CoFe2O4 nanozyme was obtained via a three_x0002_step synthetic process shown in Fig. 1A. First, 20 mL of 1 M Fe(NO3)3 solution and 20 mL of 0.5 M Co(NO3)2 solution were thoroughly mixed together, followed by adding 5 mL ethanol as a structure-directing agent. NH3⋅H2O was added to the above mixture drop by drop to make the solution pH ~9, during which solid precipitates were gradually formed. After reaction for 0.5 h, the formed precipitates were collected via centrifugation and washed with deionized water to nearly neutral for drying overnight at 60 ◦C. Then, the solid intermediate was impregnated in 1 M H2SO4 solution with a liquid-to-solid ratio of 5 mL/ g. After impregnation for 4 h, the solid was collected via centrifugation and adequately washed with deionized water for drying overnight at 60 ◦C. Last, the collected solid was calcinated in N2 atmosphere at 500 ◦C for 2 h, and the proposed SO42− /CoFe2O4 material was obtained. | 66
Au NRs-Pd@HA | peroxidase | 1 | 0 | 0 | 0 | 0 | 0 | 0 | 0 | 0 | 0 | 61.65 | 79 | 0 | 38.35 | 46 | 0 | [6 empty] | nanorod | 60 | hyaluronic acid | 7 | 25 | H2O2 | TMB |  | 7.3 | 0.045 |  |  |  | 10.1002/cjoc.202300216 | First, good nanorods were synthesized according to the literature [28-31].Second, 1 mL Au NRs solution was obtained by cenyrifugation (10000 rpm, 15 min), and dispersed in 1 mL ultrapure water. Then, H2PdCl4 (40 μL, 0.01 M), CTAC (60 μL, 80 mM), AA (20 μL, 0.01 M) were added, and the solution was kept for 1 h to obtain Au NRs-Pd.Finally, the above Au NRs-Pd solution was centrifuged twice, and mixed with 1 mg mL–1 HA and stirred for 2 h, then centrifuged and washed twice. Au NRs-Pd@HA composites were obtained. | 67
Au NRs-Pd@HA | oxidase | 1 | 0 | 0 | 0 | 0 | 0 | 0 | 0 | 0 | 0 | 61.65 | 79 | 0 | 38.35 | 46 | 0 | [6 empty] | nanorod | 60 | hyaluronic acid | 7 | 25 | glucose |  |  | 4.45 | 0.0433 |  |  |  | 10.1002/cjoc.202300216 | First, good nanorods were synthesized according to the literature [28-31].Second, 1 mL Au NRs solution was obtained by cenyrifugation (10000 rpm, 15 min), and dispersed in 1 mL ultrapure water. Then, H2PdCl4 (40 μL, 0.01 M), CTAC (60 μL, 80 mM), AA (20 μL, 0.01 M) were added, and the solution was kept for 1 h to obtain Au NRs-Pd.Finally, the above Au NRs-Pd solution was centrifuged twice, and mixed with 1 mg mL–1 HA and stirred for 2 h, then centrifuged and washed twice. Au NRs-Pd@HA composites were obtained. | 67
CoNCDs | peroxidase | 1 | 0 | 0 | 0 | 0 | 0 | 0 | 0 | 0 | 0 | 100 | 27 | 2 | [9 empty] | nanoparticle | 2 |  | 7 | 37 | OPD | H2O2 | 10 | 1.06 | 0.215 |  |  |  | 10.1016/j.snb.2021.131150 | Co(NO3)2⋅6H2O (1.2 M) and ethylene diamine tetraacetic acid diso_x0002_dium salt (EDTA-Na)(0.6 M) were dissolved in 20 mL double distilled water and 10 mL methanol to prepare the Na2[Co(EDTA)] precursor, a pink precipitate. The pink precipitate was dried in an oven at 60 ◦C and then calcined in a tube furnace at 300 ◦C for 2 h at a heating rate of 5 ◦C min− 1 under N2 exposure. The brown calcined product was dissolved in double distilled water, sonicated for 1 h, and centrifuged at 10,000 rpm for 20 min. The supernatant was passed through a micropore filter (0.22 µm) to remove non-fluorescent impurities and sequentially dialyzed, using an MD44 (1000 Da MW cut-off) dialysis tubing, for 48 h. Finally, the brown purified solution was lyophilized to obtain the CoNCDs powder. As reference materials, N-doped carbon dots (NCDs) were prepared as follows: 2.2335 g ethylene diamine tetraacetic acid disodium salt (EDTA-Na) was calcined in a tube furnace at 300 ◦C for 2 h at a heating rate of 5 ◦C min-1 under N2 exposure. The supernatant was passed through a micropore filter (0.22 µm) and sequentially dialyzed using an MD44 (1000 Da MW cut-off) dialysis tubing. Finally, the purified solution was lyophilized to obtain the NCDs powder. Co@NCDs, as the nanohybrids, was prepared by mixing Co(NO3)2⋅6H2O and NCDs, followed by centrifugation and drying in an oven at 60 ◦C. | 68
CoNCDs | peroxidase | 1 | 0 | 0 | 0 | 0 | 0 | 0 | 0 | 0 | 0 | 100 | 27 | 2 | [9 empty] | nanoparticle | 2 |  | 7 | 37 | H2O2 | OPD | 10 | 1.26 | 0.178 |  |  |  | 10.1016/j.snb.2021.131150 | Co(NO3)2⋅6H2O (1.2 M) and ethylene diamine tetraacetic acid diso_x0002_dium salt (EDTA-Na)(0.6 M) were dissolved in 20 mL double distilled water and 10 mL methanol to prepare the Na2[Co(EDTA)] precursor, a pink precipitate. The pink precipitate was dried in an oven at 60 ◦C and then calcined in a tube furnace at 300 ◦C for 2 h at a heating rate of 5 ◦C min− 1 under N2 exposure. The brown calcined product was dissolved in double distilled water, sonicated for 1 h, and centrifuged at 10,000 rpm for 20 min. The supernatant was passed through a micropore filter (0.22 µm) to remove non-fluorescent impurities and sequentially dialyzed, using an MD44 (1000 Da MW cut-off) dialysis tubing, for 48 h. Finally, the brown purified solution was lyophilized to obtain the CoNCDs powder. As reference materials, N-doped carbon dots (NCDs) were prepared as follows: 2.2335 g ethylene diamine tetraacetic acid disodium salt (EDTA-Na) was calcined in a tube furnace at 300 ◦C for 2 h at a heating rate of 5 ◦C min-1 under N2 exposure. The supernatant was passed through a micropore filter (0.22 µm) and sequentially dialyzed using an MD44 (1000 Da MW cut-off) dialysis tubing. Finally, the purified solution was lyophilized to obtain the NCDs powder. Co@NCDs, as the nanohybrids, was prepared by mixing Co(NO3)2⋅6H2O and NCDs, followed by centrifugation and drying in an oven at 60 ◦C. | 68
CoNCDs | peroxidase | 1 | 0 | 0 | 0 | 0 | 0 | 0 | 0 | 0 | 0 | 100 | 27 | 2 | [9 empty] | nanoparticle | 2 |  | 9 | 37 | OPD | H2O2 | 10 | 0.29 | 0.128 |  |  |  | 10.1016/j.snb.2021.131150 | Co(NO3)2⋅6H2O (1.2 M) and ethylene diamine tetraacetic acid diso_x0002_dium salt (EDTA-Na)(0.6 M) were dissolved in 20 mL double distilled water and 10 mL methanol to prepare the Na2[Co(EDTA)] precursor, a pink precipitate. The pink precipitate was dried in an oven at 60 ◦C and then calcined in a tube furnace at 300 ◦C for 2 h at a heating rate of 5 ◦C min− 1 under N2 exposure. The brown calcined product was dissolved in double distilled water, sonicated for 1 h, and centrifuged at 10,000 rpm for 20 min. The supernatant was passed through a micropore filter (0.22 µm) to remove non-fluorescent impurities and sequentially dialyzed, using an MD44 (1000 Da MW cut-off) dialysis tubing, for 48 h. Finally, the brown purified solution was lyophilized to obtain the CoNCDs powder. As reference materials, N-doped carbon dots (NCDs) were prepared as follows: 2.2335 g ethylene diamine tetraacetic acid disodium salt (EDTA-Na) was calcined in a tube furnace at 300 ◦C for 2 h at a heating rate of 5 ◦C min-1 under N2 exposure. The supernatant was passed through a micropore filter (0.22 µm) and sequentially dialyzed using an MD44 (1000 Da MW cut-off) dialysis tubing. Finally, the purified solution was lyophilized to obtain the NCDs powder. Co@NCDs, as the nanohybrids, was prepared by mixing Co(NO3)2⋅6H2O and NCDs, followed by centrifugation and drying in an oven at 60 ◦C. | 68
CoNCDs | peroxidase | 1 | 0 | 0 | 0 | 0 | 0 | 0 | 0 | 0 | 0 | 100 | 27 | 2 | [9 empty] | nanoparticle | 2 |  | 9 | 37 | H2O2 | OPD | 10 | 0.13 | 0.09 |  |  |  | 10.1016/j.snb.2021.131150 | Co(NO3)2⋅6H2O (1.2 M) and ethylene diamine tetraacetic acid diso_x0002_dium salt (EDTA-Na)(0.6 M) were dissolved in 20 mL double distilled water and 10 mL methanol to prepare the Na2[Co(EDTA)] precursor, a pink precipitate. The pink precipitate was dried in an oven at 60 ◦C and then calcined in a tube furnace at 300 ◦C for 2 h at a heating rate of 5 ◦C min− 1 under N2 exposure. The brown calcined product was dissolved in double distilled water, sonicated for 1 h, and centrifuged at 10,000 rpm for 20 min. The supernatant was passed through a micropore filter (0.22 µm) to remove non-fluorescent impurities and sequentially dialyzed, using an MD44 (1000 Da MW cut-off) dialysis tubing, for 48 h. Finally, the brown purified solution was lyophilized to obtain the CoNCDs powder. As reference materials, N-doped carbon dots (NCDs) were prepared as follows: 2.2335 g ethylene diamine tetraacetic acid disodium salt (EDTA-Na) was calcined in a tube furnace at 300 ◦C for 2 h at a heating rate of 5 ◦C min-1 under N2 exposure. The supernatant was passed through a micropore filter (0.22 µm) and sequentially dialyzed using an MD44 (1000 Da MW cut-off) dialysis tubing. Finally, the purified solution was lyophilized to obtain the NCDs powder. Co@NCDs, as the nanohybrids, was prepared by mixing Co(NO3)2⋅6H2O and NCDs, followed by centrifugation and drying in an oven at 60 ◦C. | 68
Fe-MoOv | peroxidase | 0 | 0 | 0 | 0 | 0 | 0 | 0 | 0 | 0 | 0 | 90 | 42 | 6 | 10 | 26 | 3 | [6 empty] | nanosheet | 96 |  | 7 | 25 | H2O2 | TMB | 0.4 | 77.1 | 0.23 |  |  |  | 10.1021/jacs.1c03510 | On the basis of the strong interaction between metal ions and catechol groups on tannic acid (TA), Fe-MoOv nanozymes were prepared via metal-polyphenol coordination strategy followed by oxidative self-polymerization of the organic ligands during the hydrothermal process. Specially, MoOx NPs were prepared without the involvement of FeCl3. Step 1: self-assembly of metal ions and TA in aqueous solution to form Mo/Fe-TA complex; Step 2: hydrothermal treatment of metal-TA complex to synthesize MoOx or Fe-MoOv nanostructure. | 69
Au25 | catalase | 0 | 0 | 1 | 0 | 0 | 0 | 0 | 0 | 0 | 0 | 100 | 79 | 0 | [9 empty] | nanoparticle | 2 | 3-mercaptopropionic acid | 7 | 25 | H2O2 |  |  | 676 | 1.233 |  |  |  | 10.1038/s41467-020-20275-0 | The gold nanoclusters were synthesized according to the previous literature73. In detail, aqueous solutions of HAuCl4 (20 mM, 0.25 mL) and MPA (5 mM, 2 mL) were added to water (2.35 mL) and stirred at room temperature for 5 min. Then an aqueous NaOH solution (1 M, 0.3 mL) was added to the reaction solution, followed by the addition of 0.1 mL of an NaBH4 solution (prepared by dis_x0002_solving 43 mg of NaBH4 powder in 10 mL of 0.2 M NaOH solution). The whole reaction was carried out in the dark, and Au25MPA18 was collected after stirring at room temperature for 3 h, and the final reaction solution aged at 4 °C for 12 h. The syntheses of various metal-substituted AuxM25-xSG18 were also based on the same method. The only difference was that the Au atoms in HAuCl4 (20 mM, 0.25 mL) were replaced by various nitrate metal ions (Cu2+, Cd2+) at a 4% molar ratio (Au:M = 24:1). For further purification of nanoclusters, we used ultrafiltration tubes of 3 and 10 K at 3500 rpm/min for ultrafiltration to remove smaller organic ligands and larger-sized clusters and lyophilized to obtain the purified product for further testing and application. | 70
Au24Cu1 | catalase | 0 | 0 | 1 | 0 | 0 | 0 | 0 | 0 | 0 | 0 | 96 | 79 | 0 | 4 | 29 | 0 | [6 empty] | nanoparticle | 2 | 4-mercaptopropionic acid | 7 | 25 | H2O2 |  |  | 252 | 5.83 |  |  |  | 10.1038/s41467-020-20275-0 | The gold nanoclusters were synthesized according to the previous literature73. In detail, aqueous solutions of HAuCl4 (20 mM, 0.25 mL) and MPA (5 mM, 2 mL) were added to water (2.35 mL) and stirred at room temperature for 5 min. Then an aqueous NaOH solution (1 M, 0.3 mL) was added to the reaction solution, followed by the addition of 0.1 mL of an NaBH4 solution (prepared by dis_x0002_solving 43 mg of NaBH4 powder in 10 mL of 0.2 M NaOH solution). The whole reaction was carried out in the dark, and Au25MPA18 was collected after stirring at room temperature for 3 h, and the final reaction solution aged at 4 °C for 12 h. The syntheses of various metal-substituted AuxM25-xSG18 were also based on the same method. The only difference was that the Au atoms in HAuCl4 (20 mM, 0.25 mL) were replaced by various nitrate metal ions (Cu2+, Cd2+) at a 4% molar ratio (Au:M = 24:1). For further purification of nanoclusters, we used ultrafiltration tubes of 3 and 10 K at 3500 rpm/min for ultrafiltration to remove smaller organic ligands and larger-sized clusters and lyophilized to obtain the purified product for further testing and application. | 70
Au24Cd1 | catalase | 0 | 0 | 1 | 0 | 0 | 0 | 0 | 0 | 0 | 0 | 95 | 79 | 0 | 5 | 48 | 0 | [6 empty] | nanoparticle | 2 | 5-mercaptopropionic acid | 7 | 25 | H2O2 |  |  | 293 | 2.33 |  |  |  | 10.1038/s41467-020-20275-0 | The gold nanoclusters were synthesized according to the previous literature73. In detail, aqueous solutions of HAuCl4 (20 mM, 0.25 mL) and MPA (5 mM, 2 mL) were added to water (2.35 mL) and stirred at room temperature for 5 min. Then an aqueous NaOH solution (1 M, 0.3 mL) was added to the reaction solution, followed by the addition of 0.1 mL of an NaBH4 solution (prepared by dis_x0002_solving 43 mg of NaBH4 powder in 10 mL of 0.2 M NaOH solution). The whole reaction was carried out in the dark, and Au25MPA18 was collected after stirring at room temperature for 3 h, and the final reaction solution aged at 4 °C for 12 h. The syntheses of various metal-substituted AuxM25-xSG18 were also based on the same method. The only difference was that the Au atoms in HAuCl4 (20 mM, 0.25 mL) were replaced by various nitrate metal ions (Cu2+, Cd2+) at a 4% molar ratio (Au:M = 24:1). For further purification of nanoclusters, we used ultrafiltration tubes of 3 and 10 K at 3500 rpm/min for ultrafiltration to remove smaller organic ligands and larger-sized clusters and lyophilized to obtain the purified product for further testing and application. | 70
Au24Ag1 | catalase | 0 | 0 | 1 | 0 | 0 | 0 | 0 | 0 | 0 | 0 | 95 | 79 | 0 | 5 | 47 | 0 | [6 empty] | nanoparticle |  | 6-mercaptopropionic acid | 7 | 25 | H2O2 |  |  | 222.42 | 1.145 |  |  |  | 10.1021/acs.nanolett.0c05148 | Au25MPA18 was synthesized according to the methods reported in the previous literature. Au24Ag1MPA18 was synthesized based on the same way with a little difference. The difference is that Au atoms in HAuCl4 were replaced by Ag atoms in AgNO3 with a 4-20 % molar ratio (Atomic ratio, Au: Ag = 24: 1, 23: 2, 22:3, 21:4, 20:5). For the final purification of Au24Ag1MPA18 and Au25MPA18, samples were centrifuged at 3500 rpm/min for ultrafiltration to remove smaller organic ligands and larger sized clusters in 3 K and 10 K ultrafiltration tubes and lyophilized to obtain the purified samples for further test and application. | 71
Au25 | catalase | 0 | 0 | 1 | 0 | 0 | 0 | 0 | 0 | 0 | 0 | 100 | 79 | 0 | [9 empty] | nanoparticle |  | 7-mercaptopropionic acid | 7 | 25 | H2O2 |  |  | 479.39 | 0.6858333 |  |  |  | 10.1021/acs.nanolett.0c05148 | Au25MPA18 was synthesized according to the methods reported in the previous literature. Au24Ag1MPA18 was synthesized based on the same way with a little difference. The difference is that Au atoms in HAuCl4 were replaced by Ag atoms in AgNO3 with a 4-20 % molar ratio (Atomic ratio, Au: Ag = 24: 1, 23: 2, 22:3, 21:4, 20:5). For the final purification of Au24Ag1MPA18 and Au25MPA18, samples were centrifuged at 3500 rpm/min for ultrafiltration to remove smaller organic ligands and larger sized clusters in 3 K and 10 K ultrafiltration tubes and lyophilized to obtain the purified samples for further test and application. | 71
Ag3PO4 MCs | oxidase | 0 | 1 | 0 | 0 | 0 | 0 | 0 | 0 | 0 | 0 | 100 | 47 | 1 | [9 empty] | nanocube | 1600 |  | 6 | 20 | TMB |  |  | 2.09 | 24.2 |  |  |  | 10.1039/c5dt04192a | Ag3PO4MCs were synthetized according to literatures.15 Ag@Ag3PO4MCs: Ag3PO4MCs was suspended in sodium acetate buffer and then irradiated under 2 KW ultraviolet light with 15 cm distance. | 4.1
Ag3PO4 MCs | oxidase | 0 | 1 | 0 | 0 | 0 | 0 | 0 | 0 | 0 | 0 | 100 | 47 | 1 | [9 empty] | nanocube | 1600 |  | 4.5 | 50 | OPD |  |  | 3.31 | 2.77 |  |  |  | 10.1039/c5dt04192a | Ag3PO4MCs were synthetized according to literatures.15 Ag@Ag3PO4MCs: Ag3PO4MCs was suspended in sodium acetate buffer and then irradiated under 2 KW ultraviolet light with 15 cm distance. | 4.1
Ag@Ag3PO4MCs | oxidase | 0 | 1 | 0 | 0 | 0 | 0 | 0 | 0 | 0 | 0 | 51.15 | 47 | 1 | 48.85 | 47 | 0 | [6 empty] | nanocube | 1600 |  | 6 | 20 | TMB |  |  | 0.11 | 6.32 |  |  |  | 10.1039/c5dt04192a | Ag3PO4MCs were synthetized according to literatures.15 Ag@Ag3PO4MCs: Ag3PO4MCs was suspended in sodium acetate buffer and then irradiated under 2 KW ultraviolet light with 15 cm distance. | 4.1
Ag@Ag3PO4MCs | oxidase | 0 | 1 | 0 | 0 | 0 | 0 | 0 | 0 | 0 | 0 | 51.15 | 47 | 1 | 48.85 | 47 | 0 | [6 empty] | nanocube | 1600 |  | 4.5 | 50 | OPD |  |  | 1.23 | 5.18 |  |  |  | 10.1039/c5dt04192a | Ag3PO4MCs were synthetized according to literatures.15 Ag@Ag3PO4MCs: Ag3PO4MCs was suspended in sodium acetate buffer and then irradiated under 2 KW ultraviolet light with 15 cm distance. | 4.1
Ag3PO4 | peroxidase | 0 | 1 | 0 | 0 | 0 | 0 | 0 | 0 | 0 | 0 | 100 | 47 | 1 | [9 empty] | nanoparticle | 10 | oleylamine | 4 | 25 | TMB | H2O2 | 5 | 0.327 | 0.0201 |  |  |  | 10.1371/journal.pone.0109158 | In brief, 8.5 g of AgNO3 and 32 mL of oleylamine were dispersed in 150 mL of toluene and stirred for about 2 h at room temperature.After AgNO3 was fully dissolved, an ethanol solution containing 50 mL of ethanol, 2 mL of H2O, 2.84 mL of H3PO4 was added into the above solution. The solution tuned into yellow colloid quickly. After reaction for 30 mins at room temperature, Ag3PO4 nanocrystals were precipitated by adding ethanol, and washed several times with toluene and ethanol. The dark-yellow precipitate was dried in an oven. | 4.2
Ag3PO4 | peroxidase | 0 | 1 | 0 | 0 | 0 | 0 | 0 | 0 | 0 | 0 | 100 | 47 | 1 | [9 empty] | nanoparticle | 10 | oleylamine | 4 | 25 | H2O2 | TMB | 0.3 | 0.216 | 0.0127 |  |  |  | 10.1371/journal.pone.0109158 | In brief, 8.5 g of AgNO3 and 32 mL of oleylamine were dispersed in 150 mL of toluene and stirred for about 2 h at room temperature.After AgNO3 was fully dissolved, an ethanol solution containing 50 mL of ethanol, 2 mL of H2O, 2.84 mL of H3PO4 was added into the above solution. The solution tuned into yellow colloid quickly. After reaction for 30 mins at room temperature, Ag3PO4 nanocrystals were precipitated by adding ethanol, and washed several times with toluene and ethanol. The dark-yellow precipitate was dried in an oven. | 4.2
NiPd hNPs | peroxidase | 0 | 0 | 0 | 0 | 0 | 0 | 0 | 0 | 0 | 0 | 54.35 | 46 | 0 | 45.66 | 28 | 2 | [6 empty] | nanoparticle | 40 |  | 5 | 25 | H2O2 | TMB | 0.25 | 0.66 | 0.2618 |  |  |  | 10.1039/c6cc00194g | NiPd hNPs were synthesized according to literature1 with a little modification. In a three-necked flask, 51.6 mg trisodium citrate and 13.0 mg NiCl2 were dissolved in 100 mL water in sequence and then stirred vigorously. To remove the dissolved oxygen, the mixed solution was bubbled with N2 for 30 min. Subsequently, 10 mL freshly prepared NaBH4 solution (2 mg mL-1) was added dropwise into the mixed solution. About 10 minutes later, 5 mL of H2PdCl4 (8.48 mM) was introduced into the flask and the reaction mixture was stirred for several minutes. Finally, the resulting homogeneous NiPd hNPs dispersion was washed with water for several times and centrifuged at 8000 rpm for 10 min each time. After that, the as-prepared product was dispersed in 5 mL water for the further use. | 4.3
NiPd hNPs | peroxidase | 0 | 0 | 0 | 0 | 0 | 0 | 0 | 0 | 0 | 0 | 54.35 | 46 | 0 | 45.66 | 28 | 2 | [6 empty] | nanoparticle | 40 |  | 5 | 25 | TMB |  |  | 0.11 | 0.0152 |  |  |  | 10.1039/c6cc00194g | NiPd hNPs were synthesized according to literature1 with a little modification. In a three-necked flask, 51.6 mg trisodium citrate and 13.0 mg NiCl2 were dissolved in 100 mL water in sequence and then stirred vigorously. To remove the dissolved oxygen, the mixed solution was bubbled with N2 for 30 min. Subsequently, 10 mL freshly prepared NaBH4 solution (2 mg mL-1) was added dropwise into the mixed solution. About 10 minutes later, 5 mL of H2PdCl4 (8.48 mM) was introduced into the flask and the reaction mixture was stirred for several minutes. Finally, the resulting homogeneous NiPd hNPs dispersion was washed with water for several times and centrifuged at 8000 rpm for 10 min each time. After that, the as-prepared product was dispersed in 5 mL water for the further use. | 4.3
MgFe2O4 MNPs | peroxidase | 0 | 0 | 0 | 0 | 0 | 0 | 0 | 0 | 0 | 0 | 66.7 | 26 | 3 | 33.3 | 12 | 2 | [6 empty] | nanoparticle | 220 | PEG | 4 | 45 | TMB | H2O2 | 12 | 0.67 | 0.0209 |  |  |  | 10.1016/j.bios.2014.07.048 | Briefly, the MgFe2O4 MNPs were prepared as follows: MgCl2  6H2O (2.5 mmol) and FeCl3  6H2O (5 mmol) were dissolved in ethylene glycol (40 mL) to form a clear solution, followed by the addition of NaAc (3.6 g) and polyethylene glycol 20000 (1.0 g). The mixture was stirred vigorously until the reactants dissolved, and then sealed in a Teflon-lined stainless-steel autoclave (50 mL capacity).The autoclave was heated to and maintained at 200 °C for 6 h, and allowed to cool to room temperature. The black products were washed several times with ethanol and deionized water, and dried at 60 °C for 6 h. | 4.4
MgFe2O4 MNPs | peroxidase | 0 | 0 | 0 | 0 | 0 | 0 | 0 | 0 | 0 | 0 | 66.7 | 26 | 3 | 33.3 | 12 | 2 | [6 empty] | nanoparticle | 220 | PEG | 4 | 45 | ABTS | H2O2 | 12 | 0.14 | 0.1254 |  |  |  | 10.1016/j.bios.2014.07.048 | Briefly, the MgFe2O4 MNPs were prepared as follows: MgCl2  6H2O (2.5 mmol) and FeCl3  6H2O (5 mmol) were dissolved in ethylene glycol (40 mL) to form a clear solution, followed by the addition of NaAc (3.6 g) and polyethylene glycol 20000 (1.0 g). The mixture was stirred vigorously until the reactants dissolved, and then sealed in a Teflon-lined stainless-steel autoclave (50 mL capacity).The autoclave was heated to and maintained at 200 °C for 6 h, and allowed to cool to room temperature. The black products were washed several times with ethanol and deionized water, and dried at 60 °C for 6 h. | 4.4
MgFe2O4 MNPs | peroxidase | 0 | 0 | 0 | 0 | 0 | 0 | 0 | 0 | 0 | 0 | 66.7 | 26 | 3 | 33.3 | 12 | 2 | [6 empty] | nanoparticle | 220 | PEG | 4 | 45 | H2O2 | ABTS | 0.4 | 4.61 | 0.1346 |  |  |  | 10.1016/j.bios.2014.07.048 | Briefly, the MgFe2O4 MNPs were prepared as follows: MgCl2  6H2O (2.5 mmol) and FeCl3  6H2O (5 mmol) were dissolved in ethylene glycol (40 mL) to form a clear solution, followed by the addition of NaAc (3.6 g) and polyethylene glycol 20000 (1.0 g). The mixture was stirred vigorously until the reactants dissolved, and then sealed in a Teflon-lined stainless-steel autoclave (50 mL capacity).The autoclave was heated to and maintained at 200 °C for 6 h, and allowed to cool to room temperature. The black products were washed several times with ethanol and deionized water, and dried at 60 °C for 6 h. | 4.4
NiFe2O4 MNPs | peroxidase | 0 | 0 | 0 | 0 | 0 | 0 | 0 | 0 | 0 | 0 | 66.7 | 26 | 3 | 33.3 | 28 | 2 | [6 empty] | nanoparticle | 200 | PEG | 4 | 45 | TMB | H2O2 | 12 | 0.55 | 0.0457 |  |  |  | 10.1016/j.bios.2014.07.048 | Briefly, the MgFe2O4 MNPs were prepared as follows: MgCl2  6H2O (2.5 mmol) and FeCl3  6H2O (5 mmol) were dissolved in ethylene glycol (40 mL) to form a clear solution, followed by the addition of NaAc (3.6 g) and polyethylene glycol 20000 (1.0 g). The mixture was stirred vigorously until the reactants dissolved, and then sealed in a Teflon-lined stainless-steel autoclave (50 mL capacity).The autoclave was heated to and maintained at 200 °C for 6 h, and allowed to cool to room temperature. The black products were washed several times with ethanol and deionized water, and dried at 60 °C for 6 h. | 4.4
NiFe2O4 MNPs | peroxidase | 0 | 0 | 0 | 0 | 0 | 0 | 0 | 0 | 0 | 0 | 66.7 | 26 | 3 | 33.3 | 28 | 2 | [6 empty] | nanoparticle | 200 | PEG | 4 | 45 | ABTS | H2O2 | 12 | 0.46 | 0.1748 |  |  |  | 10.1016/j.bios.2014.07.048 | Briefly, the MgFe2O4 MNPs were prepared as follows: MgCl2  6H2O (2.5 mmol) and FeCl3  6H2O (5 mmol) were dissolved in ethylene glycol (40 mL) to form a clear solution, followed by the addition of NaAc (3.6 g) and polyethylene glycol 20000 (1.0 g). The mixture was stirred vigorously until the reactants dissolved, and then sealed in a Teflon-lined stainless-steel autoclave (50 mL capacity).The autoclave was heated to and maintained at 200 °C for 6 h, and allowed to cool to room temperature. The black products were washed several times with ethanol and deionized water, and dried at 60 °C for 6 h. | 4.4
NiFe2O4 MNPs | peroxidase | 0 | 0 | 0 | 0 | 0 | 0 | 0 | 0 | 0 | 0 | 66.7 | 26 | 3 | 33.3 | 28 | 2 | [6 empty] | nanoparticle | 200 | PEG | 4 | 45 | H2O2 | ABTS | 0.4 | 2.6 | 0.1411 |  |  |  | 10.1016/j.bios.2014.07.048 | Briefly, the MgFe2O4 MNPs were prepared as follows: MgCl2  6H2O (2.5 mmol) and FeCl3  6H2O (5 mmol) were dissolved in ethylene glycol (40 mL) to form a clear solution, followed by the addition of NaAc (3.6 g) and polyethylene glycol 20000 (1.0 g). The mixture was stirred vigorously until the reactants dissolved, and then sealed in a Teflon-lined stainless-steel autoclave (50 mL capacity).The autoclave was heated to and maintained at 200 °C for 6 h, and allowed to cool to room temperature. The black products were washed several times with ethanol and deionized water, and dried at 60 °C for 6 h. | 4.4
3DRGO_Fe3O4-Pd | peroxidase | 0 | 0 | 0 | 0 | 0 | 0 | 0 | 0 | 0 | 0 | 50 | 46 | 0 | 33.33 | 26 | 3 | 16.67 | 26 | 2 |  |  |  | nanoparticle | 9 |  | 4 | 40 | TMB | H2O2 | 0.03 | 0.34 | 0.2 |  |  |  | 10.1021/am508540x | The aqueous solutions of GO (10 mg mLo1), Loglutamic acid, FeCl3·6H2O, and PdCl2 (8.87 mg mLo1) were added stepwise into 15mL of ethylene glycol (EG) by ultrasonico assisted technology. Meanwhile, the pH value of the system was adjusted to 13.0 by adding NaOH solution dropwise under vigorous stirring, and continued to ultrasonic treatment for 0.5 h. Subsequently, the mixed solution was proceeded by ultrasound for 2 h to obtain a homogeneous suspension. Upon completion, the suspension was transferred into a teflonolined stainlessosteel autoclave. The autoclave was sealed and heated at 180 oC for 12 h. After being airocooled to room temperature, a columnar hydrogel was obtained. The product was washed with doubly distilled water several times, and lyophilization was applied to prevent the aggregation of graphene sheets during the drying process. Finally, Fe3O4 and Pd nanoparticles loaded three dimensional reduced graphene oxide nanohybrids (3DRGO_Fe3O4oPd) was obtained. The atomic molar ratio of Fe and Pd in the above nanohybrids is 1:1 analyzed by ICPoAES. To obtain the atomic ratio of Fe and Pd at 1:2 or 2:1, the quantity of PdCl2 was fixed, and that of FeCl3·6H2O was changed accordingly. | 4.5
3DRGO_Fe3O4-Pd | peroxidase | 0 | 0 | 0 | 0 | 0 | 0 | 0 | 0 | 0 | 0 | 50 | 46 | 0 | 33.33 | 26 | 3 | 16.67 | 26 | 2 |  |  |  | nanoparticle | 9 |  | 4 | 40 | H2O2 | TMB | 0.12 | 0.02 | 0.0558 |  |  |  | 10.1021/am508540x | The aqueous solutions of GO (10 mg mLo1), Loglutamic acid, FeCl3·6H2O, and PdCl2 (8.87 mg mLo1) were added stepwise into 15mL of ethylene glycol (EG) by ultrasonico assisted technology. Meanwhile, the pH value of the system was adjusted to 13.0 by adding NaOH solution dropwise under vigorous stirring, and continued to ultrasonic treatment for 0.5 h. Subsequently, the mixed solution was proceeded by ultrasound for 2 h to obtain a homogeneous suspension. Upon completion, the suspension was transferred into a teflonolined stainlessosteel autoclave. The autoclave was sealed and heated at 180 oC for 12 h. After being airocooled to room temperature, a columnar hydrogel was obtained. The product was washed with doubly distilled water several times, and lyophilization was applied to prevent the aggregation of graphene sheets during the drying process. Finally, Fe3O4 and Pd nanoparticles loaded three dimensional reduced graphene oxide nanohybrids (3DRGO_Fe3O4oPd) was obtained. The atomic molar ratio of Fe and Pd in the above nanohybrids is 1:1 analyzed by ICPoAES. To obtain the atomic ratio of Fe and Pd at 1:2 or 2:1, the quantity of PdCl2 was fixed, and that of FeCl3·6H2O was changed accordingly. | 4.5
Pd-Ir core-shell | peroxidase | 0 | 0 | 0 | 0 | 0 | 0 | 0 | 0 | 0 | 0 | 5.84 | 46 | 0 | 94.16 | 77 | 0 | [6 empty] | nanocube | 19.2 | PEGylation of thiolated heterobifunctional polyethylene glycol (HS-PEG-R) chains | 4 | 22 | TMB | H2O2 | 2000 | 0.13 | 0.065 | 1900000 |  |  | 10.1021/acsnano.5b03525 | We started with the synthesis of Pd-Ir core-shell nanocubes that was conducted using seed-mediated growth. In a standard synthesis, a solution of Na3IrCl6 in ethylene glycol was introduced at a rate of 1.0 mL/h (with a syringe pump) into a mixture containing Pd cubes of 18 nm in edge length as the seeds, L-ascorbic acid as a reductant, and poly(vinylpyrrolidone) as a stabilizer, which had been preheated to 200℃ under magnetic stirring (see Methods for experimental details). We chose Pd cubes as the seeds because they are well-defined nanostructures mainly covered by {100} facets, making it convenient to track the subsequent overgrowth of Ir. The 18 nm Pd cubic seeds (Figure S1b) were prepared using a previously reported one-pot synthesis.18 Figure 1a shows a typical transmission electron microscopy (TEM) image of the Pd-Ir core-shell cubes prepared from a standard synthesis. | 4.6
Pd-Ir core-shell | peroxidase | 0 | 0 | 0 | 0 | 0 | 0 | 0 | 0 | 0 | 0 | 5.84 | 46 | 0 | 94.16 | 77 | 0 | [6 empty] | nanocube | 19.2 | PEGylation of thiolated heterobifunctional polyethylene glycol (HS-PEG-R) chains | 4 | 22 | H2O2 | TMB | 0.8 | 340 | 0.051 | 1500000 |  |  | 10.1021/acsnano.5b03525 | We started with the synthesis of Pd-Ir core-shell nanocubes that was conducted using seed-mediated growth. In a standard synthesis, a solution of Na3IrCl6 in ethylene glycol was introduced at a rate of 1.0 mL/h (with a syringe pump) into a mixture containing Pd cubes of 18 nm in edge length as the seeds, L-ascorbic acid as a reductant, and poly(vinylpyrrolidone) as a stabilizer, which had been preheated to 200℃ under magnetic stirring (see Methods for experimental details). We chose Pd cubes as the seeds because they are well-defined nanostructures mainly covered by {100} facets, making it convenient to track the subsequent overgrowth of Ir. The 18 nm Pd cubic seeds (Figure S1b) were prepared using a previously reported one-pot synthesis.18 Figure 1a shows a typical transmission electron microscopy (TEM) image of the Pd-Ir core-shell cubes prepared from a standard synthesis. | 4.6
Pd-Ir core-shell | peroxidase | 0 | 0 | 0 | 0 | 0 | 0 | 0 | 0 | 0 | 0 | 16.04 | 46 | 0 | 83.96 | 77 | 0 | [6 empty] | nanocube | 8.4 | PEGylation of thiolated heterobifunctional polyethylene glycol (HS-PEG-R) chains | 4 | 22 | TMB | H2O2 | 2000 | 0.12 | 0.085 | 390000 |  |  | 10.1021/acsnano.5b03525 | We started with the synthesis of Pd-Ir core-shell nanocubes that was conducted using seed-mediated growth. In a standard synthesis, a solution of Na3IrCl6 in ethylene glycol was introduced at a rate of 1.0 mL/h (with a syringe pump) into a mixture containing Pd cubes of 18 nm in edge length as the seeds, L-ascorbic acid as a reductant, and poly(vinylpyrrolidone) as a stabilizer, which had been preheated to 200℃ under magnetic stirring (see Methods for experimental details). We chose Pd cubes as the seeds because they are well-defined nanostructures mainly covered by {100} facets, making it convenient to track the subsequent overgrowth of Ir. The 18 nm Pd cubic seeds (Figure S1b) were prepared using a previously reported one-pot synthesis.18 Figure 1a shows a typical transmission electron microscopy (TEM) image of the Pd-Ir core-shell cubes prepared from a standard synthesis. | 4.6
Pd-Ir core-shell | peroxidase | 0 | 0 | 0 | 0 | 0 | 0 | 0 | 0 | 0 | 0 | 16.04 | 46 | 0 | 83.96 | 77 | 0 | [6 empty] | nanocube | 8.4 | PEGylation of thiolated heterobifunctional polyethylene glycol (HS-PEG-R) chains | 4 | 22 | H2O2 | TMB | 0.8 | 180 | 0.053 | 240000 |  |  | 10.1021/acsnano.5b03525 | We started with the synthesis of Pd-Ir core-shell nanocubes that was conducted using seed-mediated growth. In a standard synthesis, a solution of Na3IrCl6 in ethylene glycol was introduced at a rate of 1.0 mL/h (with a syringe pump) into a mixture containing Pd cubes of 18 nm in edge length as the seeds, L-ascorbic acid as a reductant, and poly(vinylpyrrolidone) as a stabilizer, which had been preheated to 200℃ under magnetic stirring (see Methods for experimental details). We chose Pd cubes as the seeds because they are well-defined nanostructures mainly covered by {100} facets, making it convenient to track the subsequent overgrowth of Ir. The 18 nm Pd cubic seeds (Figure S1b) were prepared using a previously reported one-pot synthesis.18 Figure 1a shows a typical transmission electron microscopy (TEM) image of the Pd-Ir core-shell cubes prepared from a standard synthesis. | 4.6
Pd-Ir core-shell | peroxidase | 0 | 0 | 0 | 0 | 0 | 0 | 0 | 0 | 0 | 0 | 2.15 | 46 | 0 | 97.85 | 77 | 0 | [6 empty] | nanocube | 52.2 | PEGylation of thiolated heterobifunctional polyethylene glycol (HS-PEG-R) chains | 4 | 22 | TMB | H2O2 | 2000 | 0.19 | 0.055 | 12000000 |  |  | 10.1021/acsnano.5b03525 | We started with the synthesis of Pd-Ir core-shell nanocubes that was conducted using seed-mediated growth. In a standard synthesis, a solution of Na3IrCl6 in ethylene glycol was introduced at a rate of 1.0 mL/h (with a syringe pump) into a mixture containing Pd cubes of 18 nm in edge length as the seeds, L-ascorbic acid as a reductant, and poly(vinylpyrrolidone) as a stabilizer, which had been preheated to 200℃ under magnetic stirring (see Methods for experimental details). We chose Pd cubes as the seeds because they are well-defined nanostructures mainly covered by {100} facets, making it convenient to track the subsequent overgrowth of Ir. The 18 nm Pd cubic seeds (Figure S1b) were prepared using a previously reported one-pot synthesis.18 Figure 1a shows a typical transmission electron microscopy (TEM) image of the Pd-Ir core-shell cubes prepared from a standard synthesis. | 4.6
Pd-Ir core-shell | peroxidase | 0 | 0 | 0 | 0 | 0 | 0 | 0 | 0 | 0 | 0 | 2.15 | 46 | 0 | 97.85 | 77 | 0 | [6 empty] | nanocube | 52.2 | PEGylation of thiolated heterobifunctional polyethylene glycol (HS-PEG-R) chains | 4 | 22 | H2O2 | TMB | 0.8 | 180 | 0.029 | 6000000 |  |  | 10.1021/acsnano.5b03525 | We started with the synthesis of Pd-Ir core-shell nanocubes that was conducted using seed-mediated growth. In a standard synthesis, a solution of Na3IrCl6 in ethylene glycol was introduced at a rate of 1.0 mL/h (with a syringe pump) into a mixture containing Pd cubes of 18 nm in edge length as the seeds, L-ascorbic acid as a reductant, and poly(vinylpyrrolidone) as a stabilizer, which had been preheated to 200℃ under magnetic stirring (see Methods for experimental details). We chose Pd cubes as the seeds because they are well-defined nanostructures mainly covered by {100} facets, making it convenient to track the subsequent overgrowth of Ir. The 18 nm Pd cubic seeds (Figure S1b) were prepared using a previously reported one-pot synthesis.18 Figure 1a shows a typical transmission electron microscopy (TEM) image of the Pd-Ir core-shell cubes prepared from a standard synthesis. | 4.6
Pd cubes | peroxidase | 0 | 0 | 0 | 0 | 0 | 0 | 0 | 0 | 0 | 0 | 100 | 46 | 0 | [9 empty] | nanocube | 18 | PEGylation of thiolated heterobifunctional polyethylene glycol (HS-PEG-R) chains | 4 | 22 | TMB | H2O2 | 2000 | 0.054 | 0.097 | 69000 |  |  | 10.1021/acsnano.5b03525 | We started with the synthesis of Pd-Ir core-shell nanocubes that was conducted using seed-mediated growth. In a standard synthesis, a solution of Na3IrCl6 in ethylene glycol was introduced at a rate of 1.0 mL/h (with a syringe pump) into a mixture containing Pd cubes of 18 nm in edge length as the seeds, L-ascorbic acid as a reductant, and poly(vinylpyrrolidone) as a stabilizer, which had been preheated to 200℃ under magnetic stirring (see Methods for experimental details). We chose Pd cubes as the seeds because they are well-defined nanostructures mainly covered by {100} facets, making it convenient to track the subsequent overgrowth of Ir. The 18 nm Pd cubic seeds (Figure S1b) were prepared using a previously reported one-pot synthesis.18 Figure 1a shows a typical transmission electron microscopy (TEM) image of the Pd-Ir core-shell cubes prepared from a standard synthesis. | 4.6
Pd cubes | peroxidase | 0 | 0 | 0 | 0 | 0 | 0 | 0 | 0 | 0 | 0 | 100 | 46 | 0 | [9 empty] | nanocube | 18 | PEGylation of thiolated heterobifunctional polyethylene glycol (HS-PEG-R) chains | 4 | 22 | H2O2 | TMB | 0.8 | 700 | 0.065 | 46000 |  |  | 10.1021/acsnano.5b03525 | We started with the synthesis of Pd-Ir core-shell nanocubes that was conducted using seed-mediated growth. In a standard synthesis, a solution of Na3IrCl6 in ethylene glycol was introduced at a rate of 1.0 mL/h (with a syringe pump) into a mixture containing Pd cubes of 18 nm in edge length as the seeds, L-ascorbic acid as a reductant, and poly(vinylpyrrolidone) as a stabilizer, which had been preheated to 200℃ under magnetic stirring (see Methods for experimental details). We chose Pd cubes as the seeds because they are well-defined nanostructures mainly covered by {100} facets, making it convenient to track the subsequent overgrowth of Ir. The 18 nm Pd cubic seeds (Figure S1b) were prepared using a previously reported one-pot synthesis.18 Figure 1a shows a typical transmission electron microscopy (TEM) image of the Pd-Ir core-shell cubes prepared from a standard synthesis. | 4.6
NiCo2O4 MS | peroxidase | 0 | 0 | 0 | 0 | 0 | 0 | 0 | 0 | 0 | 0 | 66.7 | 27 | 3 | 33.3 | 28 | 3 | [6 empty] | nanoparticle | 100 |  | 4 | 37 | TMB | H2O2 | 0.2 | 0.142 | 0.02223 |  |  |  | 10.1016/j.aca.2016.11.035 | In a typical synthesis, Ni(CH3COO)2·4H2O (0.5 mmol) and Co(CH3COO)2·4H2O (1 mmol) were dissolved in ethylene glycol (100 mL) under magnetic stirring to get a transparent solution. 93 The solution transferred into a round bottom flask was heated to 195 °C and held the temperature 94 for 0.5 h in an oil bath. After the solution was cooled naturally to room temperature, the sample 95 was collected and washed by centrifugation for several cycles using absolute ethanol and dried in 96 a vacuum oven at 60 °C overnight. Then, the NiCo2O4 mesoporous spheres were obtained through 97 calcining the precursor at 300 °C for 5 h with the heating rate of 1°C/min. | 4.7
NiCo2O4 MS | peroxidase | 0 | 0 | 0 | 0 | 0 | 0 | 0 | 0 | 0 | 0 | 66.7 | 27 | 3 | 33.3 | 28 | 3 | [6 empty] | nanoparticle | 100 |  | 4 | 37 | H2O2 | TMB | 4 | 9.406 | 0.2584 |  |  |  | 10.1016/j.aca.2016.11.035 | In a typical synthesis, Ni(CH3COO)2·4H2O (0.5 mmol) and Co(CH3COO)2·4H2O (1 mmol) were dissolved in ethylene glycol (100 mL) under magnetic stirring to get a transparent solution. 93 The solution transferred into a round bottom flask was heated to 195 °C and held the temperature 94 for 0.5 h in an oil bath. After the solution was cooled naturally to room temperature, the sample 95 was collected and washed by centrifugation for several cycles using absolute ethanol and dried in 96 a vacuum oven at 60 °C overnight. Then, the NiCo2O4 mesoporous spheres were obtained through 97 calcining the precursor at 300 °C for 5 h with the heating rate of 1°C/min. | 4.7
NiCo2O4 MS | oxidase | 0 | 0 | 0 | 0 | 0 | 0 | 0 | 0 | 0 | 0 | 66.7 | 27 | 3 | 33.3 | 28 | 3 | [6 empty] | nanoparticle | 100 |  | 4 | 37 | TMB |  |  | 0.127 | 0.00999 |  |  |  | 10.1016/j.aca.2016.11.035 | In a typical synthesis, Ni(CH3COO)2·4H2O (0.5 mmol) and Co(CH3COO)2·4H2O (1 mmol) were dissolved in ethylene glycol (100 mL) under magnetic stirring to get a transparent solution. 93 The solution transferred into a round bottom flask was heated to 195 °C and held the temperature 94 for 0.5 h in an oil bath. After the solution was cooled naturally to room temperature, the sample 95 was collected and washed by centrifugation for several cycles using absolute ethanol and dried in 96 a vacuum oven at 60 °C overnight. Then, the NiCo2O4 mesoporous spheres were obtained through 97 calcining the precursor at 300 °C for 5 h with the heating rate of 1°C/min. | 4.7
Multi-caged IrOx NPs | peroxidase | 0 | 0 | 0 | 0 | 0 | 0 | 0 | 0 | 0 | 0 | 100 | 77 | 0 | [9 empty] | nanoparticle | 24.05 |  | 4 | 25 | H2O2 | TMB | 50 | 19.27 | 1.79 | 0.00344 |  |  | doi.org/10.1002/anie.201916142 | IrCl3 6H2O (0.1493 g) were dissolved in 50 mL H2O, the solution of IrCl3 was filtered by 0.2 µm syringe filter. After that, NaOH solution (1.0 M) was added to adjust the pH to 12.0 and the mixture was allowed to be further stirred at room temperature for ~2.5 h. Then, the mixture was allowed to react for 13 h at 80°C under vigorous stirring. Finally, the product was collected and further washed by ethanol and water for three times through being centrifuged at 10000 rpm for 10 min. The products were collected for the further use. All of the concentration of IrOx was presented as the content of Ir detected by ICP. The IrOx NPs prepared at 3 h and 8 h were also prepared and collected according to above procedures. | 4.8
Multi-caged IrOx NPs | oxidase | 0 | 0 | 0 | 0 | 0 | 0 | 0 | 0 | 0 | 0 | 100 | 77 | 0 | [9 empty] | nanoparticle | 24.05 |  | 4 | 25 | TMB |  |  | 0.3 | 3.76 | 0.00723 |  |  | doi.org/10.1002/anie.201916142 | IrCl3 6H2O (0.1493 g) were dissolved in 50 mL H2O, the solution of IrCl3 was filtered by 0.2 µm syringe filter. After that, NaOH solution (1.0 M) was added to adjust the pH to 12.0 and the mixture was allowed to be further stirred at room temperature for ~2.5 h. Then, the mixture was allowed to react for 13 h at 80°C under vigorous stirring. Finally, the product was collected and further washed by ethanol and water for three times through being centrifuged at 10000 rpm for 10 min. The products were collected for the further use. All of the concentration of IrOx was presented as the content of Ir detected by ICP. The IrOx NPs prepared at 3 h and 8 h were also prepared and collected according to above procedures. | 4.8
Multi-caged IrOx NPs | catalase | 0 | 0 | 0 | 0 | 0 | 0 | 0 | 0 | 0 | 0 | 100 | 77 | 0 | [9 empty] | nanoparticle | 24.05 |  | 7 | 25 | H2O2 |  |  | 187.95 | 5.64 | 0.0108 |  |  | doi.org/10.1002/anie.201916142 | IrCl3 6H2O (0.1493 g) were dissolved in 50 mL H2O, the solution of IrCl3 was filtered by 0.2 µm syringe filter. After that, NaOH solution (1.0 M) was added to adjust the pH to 12.0 and the mixture was allowed to be further stirred at room temperature for ~2.5 h. Then, the mixture was allowed to react for 13 h at 80°C under vigorous stirring. Finally, the product was collected and further washed by ethanol and water for three times through being centrifuged at 10000 rpm for 10 min. The products were collected for the further use. All of the concentration of IrOx was presented as the content of Ir detected by ICP. The IrOx NPs prepared at 3 h and 8 h were also prepared and collected according to above procedures. | 4.8
Fe3O4@Pt NPs | peroxidase | 0 | 0 | 0 | 0 | 0 | 0 | 0 | 0 | 0 | 0 | 63.4 | 26 | 3 | 31.7 | 26 | 2 | 4.9 | 78 | 0 |  |  |  | nanoparticle | 10 | DMSA | 4.4 | 25 | TMB | H2O2 | 1000 | 0.147 | 0.0711 | 84.112 |  |  | 10.1016/j.matlet.2013.04.020 | Monodisperse hydrophobic Fe3O4 NPs were synthesized by the known method. Hydrophilic Fe3O4 NPs modified by DMSA (meso-2,3-dimercaptosuccinic acid) were then prepared via surface double-exchange according to our previous work. The obtained DMSA modified Fe3O4 NPs were used in followed procedure of Pt deposition. Deposition of Pt on Fe3O4 NPs was achieved by reducing the Pt salt precursor, K2PtCl4, in aqueous solution. | 4.9
Fe3O4@Pt NPs | peroxidase | 0 | 0 | 0 | 0 | 0 | 0 | 0 | 0 | 0 | 0 | 63.4 | 26 | 3 | 31.7 | 26 | 2 | 4.9 | 78 | 0 |  |  |  | nanoparticle | 10 | DMSA | 4.4 | 25 | H2O2 | TMB | 0.5 | 702.6 | 0.7136 | 84.42 |  |  | 10.1016/j.matlet.2013.04.020 | Monodisperse hydrophobic Fe3O4 NPs were synthesized by the known method. Hydrophilic Fe3O4 NPs modified by DMSA (meso-2,3-dimercaptosuccinic acid) were then prepared via surface double-exchange according to our previous work. The obtained DMSA modified Fe3O4 NPs were used in followed procedure of Pt deposition. Deposition of Pt on Fe3O4 NPs was achieved by reducing the Pt salt precursor, K2PtCl4, in aqueous solution. | 4.9
Fe3O4 | peroxidase | 0 | 0 | 0 | 0 | 0 | 0 | 0 | 0 | 0 | 0 | 66.7 | 26 | 3 | 33.3 | 26 | 2 | [6 empty] | nanoparticle | 10 | DMSA | 4.4 | 25 | TMB | H2O2 | 1000 | 0.485 | 0.0563 | 66.604 |  |  | 10.1016/j.matlet.2013.04.020 | Monodisperse hydrophobic Fe3O4 NPs were synthesized by the known method. Hydrophilic Fe3O4 NPs modified by DMSA (meso-2,3-dimercaptosuccinic acid) were then prepared via surface double-exchange according to our previous work. The obtained DMSA modified Fe3O4 NPs were used in followed procedure of Pt deposition. Deposition of Pt on Fe3O4 NPs was achieved by reducing the Pt salt precursor, K2PtCl4, in aqueous solution. | 4.9
Fe3O4 | peroxidase | 0 | 0 | 0 | 0 | 0 | 0 | 0 | 0 | 0 | 0 | 66.7 | 26 | 3 | 33.3 | 26 | 2 | [6 empty] | nanoparticle | 10 | DMSA | 4.4 | 25 | H2O2 | TMB | 0.5 | 1175.3 | 0.2396 | 28.345 |  |  | 10.1016/j.matlet.2013.04.020 | Monodisperse hydrophobic Fe3O4 NPs were synthesized by the known method. Hydrophilic Fe3O4 NPs modified by DMSA (meso-2,3-dimercaptosuccinic acid) were then prepared via surface double-exchange according to our previous work. The obtained DMSA modified Fe3O4 NPs were used in followed procedure of Pt deposition. Deposition of Pt on Fe3O4 NPs was achieved by reducing the Pt salt precursor, K2PtCl4, in aqueous solution. | 4.9
Pt48Pd52-Fe3O4 dumbbell | peroxidase | 0 | 0 | 0 | 0 | 0 | 0 | 0 | 0 | 0 | 0 | 62.33 | 26 | 3 | 31.17 | 26 | 2 | 3.25 | 46 | 0 | 3.25 | 46 | 0 | nanoparticle | 35 | oleylamine-polyethyleneglycol (OAm-PEG) | 5.2 | 25 | TMB | H2O2 | 0.1 | 0.079 | 0.0936 |  |  |  | 10.1002/adma.201203218 | Synthesis of Pt 48 Pd 52 NPs : [27] Palladium acetylacetonate (Pd(acac) 2 , 0.25 mmol) and platinum acetylacetonate (Pt(acac) 2 , 0.25 mmol) were dissolved in 15 mL oleylamine (OAm) at 60 ° C. 0.2 g borane-morpholine (MB) dissolved in 3 mL OAm was quickly injected into the above solution. The reaction mixture was heated to 90 ° C and kept for 30 min before it was further heated to 180 ° C and kept at this temperature for another 30 min. The product was then cooled down to room temperature and precipitated by isopropanol. After being collected by centrifugation, the product was redispersed in hexane, followed by the addition of ethanol and was then centrifuged. The process was repeated three times. The fi nal product was dispersed in hexane. | 4.10
Pt48Pd52 and Fe3O4 mixture | peroxidase | 0 | 0 | 0 | 0 | 0 | 0 | 0 | 0 | 0 | 0 | 62.33 | 26 | 3 | 31.17 | 26 | 2 | 3.25 | 46 | 0 | 3.25 | 46 | 0 | nanoparticle | 6 | oleylamine-polyethyleneglycol (OAm-PEG) | 5.2 | 25 | TMB | H2O2 | 0.1 | 0.171 | 0.0444 |  |  |  | 10.1002/adma.201203218 | Synthesis of Pt 48 Pd 52 NPs : [27] Palladium acetylacetonate (Pd(acac) 2 , 0.25 mmol) and platinum acetylacetonate (Pt(acac) 2 , 0.25 mmol) were dissolved in 15 mL oleylamine (OAm) at 60 ° C. 0.2 g borane-morpholine (MB) dissolved in 3 mL OAm was quickly injected into the above solution. The reaction mixture was heated to 90 ° C and kept for 30 min before it was further heated to 180 ° C and kept at this temperature for another 30 min. The product was then cooled down to room temperature and precipitated by isopropanol. After being collected by centrifugation, the product was redispersed in hexane, followed by the addition of ethanol and was then centrifuged. The process was repeated three times. The fi nal product was dispersed in hexane. | 4.10
Pt48Pd52 | peroxidase | 0 | 0 | 0 | 0 | 0 | 0 | 0 | 0 | 0 | 0 | 64.65 | 78 | 0 | 35.35 | 46 | 0 | [6 empty] | nanoparticle | 4 | oleylamine-polyethyleneglycol (OAm-PEG) | 5.2 | 25 | TMB | H2O2 | 0.1 | 0.047 | 0.0256 |  |  |  | 10.1002/adma.201203218 | Synthesis of Pt 48 Pd 52 NPs : [27] Palladium acetylacetonate (Pd(acac) 2 , 0.25 mmol) and platinum acetylacetonate (Pt(acac) 2 , 0.25 mmol) were dissolved in 15 mL oleylamine (OAm) at 60 ° C. 0.2 g borane-morpholine (MB) dissolved in 3 mL OAm was quickly injected into the above solution. The reaction mixture was heated to 90 ° C and kept for 30 min before it was further heated to 180 ° C and kept at this temperature for another 30 min. The product was then cooled down to room temperature and precipitated by isopropanol. After being collected by centrifugation, the product was redispersed in hexane, followed by the addition of ethanol and was then centrifuged. The process was repeated three times. The fi nal product was dispersed in hexane. | 4.10
Fe3O4 | peroxidase | 0 | 0 | 0 | 0 | 0 | 0 | 0 | 0 | 0 | 0 | 66.7 | 26 | 3 | 33.3 | 26 | 2 | [6 empty] | nanoparticle | 10 | oleylamine-polyethyleneglycol (OAm-PEG) | 5.2 | 25 | TMB | H2O2 | 0.1 | 0.139 | 0.0346 |  |  |  | 10.1002/adma.201203218 | Synthesis of Pt 48 Pd 52 NPs : [27] Palladium acetylacetonate (Pd(acac) 2 , 0.25 mmol) and platinum acetylacetonate (Pt(acac) 2 , 0.25 mmol) were dissolved in 15 mL oleylamine (OAm) at 60 ° C. 0.2 g borane-morpholine (MB) dissolved in 3 mL OAm was quickly injected into the above solution. The reaction mixture was heated to 90 ° C and kept for 30 min before it was further heated to 180 ° C and kept at this temperature for another 30 min. The product was then cooled down to room temperature and precipitated by isopropanol. After being collected by centrifugation, the product was redispersed in hexane, followed by the addition of ethanol and was then centrifuged. The process was repeated three times. The fi nal product was dispersed in hexane. | 4.10
TiO2−CA NPs | oxidase | 0 | 0 | 0 | 0 | 0 | 0 | 0 | 0 | 0 | 0 | 100 | 22 | 4 | [9 empty] | nanoparticle | 20 | catechol | 4 | 30 | TMB |  |  | 0.107 | 0.1565 |  |  |  | 10.1021/acs.analchem.5b02728 | TiO2 NPs were synthesized according to a modified procedure.24 First, 4.5 mL of tetra-n-butyl titanate was added into 75 mL of distilled water dropwise and then the mixture was stirred for 2 h at room temperature. Subsequently, the solution was transferred to a 100 mL Teflon-lined stainless autoclave and heated at 433 K for 24 h. The acquired products were filtered and washed with distilled water several times and dried at 333 K for 12 h. | 4.11
V2O5@pDA@MnO2 | glutathione peroxidase | 0 | 0 | 0 | 0 | 0 | 0 | 0 | 0 | 0 | 0 | 55.14 | 25 | 4 | 44.86 | 23 | 5 | [6 empty] | nanorod | 200 | dopamine | 7.4 | 25 | GSH | H2O2 | 0.24 | 7.2 | 3.1667 |  |  |  | 10.1002/anie.201600868 | The V2O5@pDA nanocomplex (5 mg) was re-dispersed in isopropanol (10 mL). Subsequently, the slurry was heated to approximately 83 °C in a water-cooled condenser with vigorous stirring, and MnSO4·6H2O (5 mg) dissolved in 2 mL of deionized water was added rapidly into the above boiling solution. After refluxing for 8 h, the precipitates were then centrifuged, washed, and dried overnight in air at 60 °C. | 4.12
V2O5@pDA@MnO2 | glutathione peroxidase | 0 | 0 | 0 | 0 | 0 | 0 | 0 | 0 | 0 | 0 | 55.14 | 25 | 4 | 44.86 | 23 | 5 | [6 empty] | nanorod | 200 | dopamine | 7.4 | 25 | H2O2 | GSH | 2 | 0.16 | 1.4667 |  |  |  | 10.1002/anie.201600868 | The V2O5@pDA nanocomplex (5 mg) was re-dispersed in isopropanol (10 mL). Subsequently, the slurry was heated to approximately 83 °C in a water-cooled condenser with vigorous stirring, and MnSO4·6H2O (5 mg) dissolved in 2 mL of deionized water was added rapidly into the above boiling solution. After refluxing for 8 h, the precipitates were then centrifuged, washed, and dried overnight in air at 60 °C. | 4.12
PtNFs/GNs | peroxidase | 0 | 0 | 0 | 0 | 0 | 0 | 0 | 0 | 0 | 0 | 100 | 78 | 0 | [9 empty] | nanoparticle |  | Graphene | 4.4 | 25 | TMB | H2O2 | 0.2 | 0.52 | 0.1334 |  |  |  | 10.1016/j.snb.2014.04.067 | GO was prepared according to a modified Hummer’s method. 20 mg as-synthesized product was dispersed in 100 mL water to obtain a yellow-brown aqueous GO solution (0.2 mg mL-1) with the aid of ultra-sonication. GNs were prepared by heating the GO aqueous solution in an oil bath at 95 o C for 24 h. The color gradually changed to dark brown during the heating. The catalysts were prepared according to our recently published work. For the synthesis of PtPdNDs/GNs composite, in brief, a homogeneous GNs suspension (1 mL; 0.2 mg mL-1), aqueous solutions of K2PdCl4 (0.125 mL; 10 mM) and K2PtCl4 (0.375 mL; 10 mM) were mixed with ethanol (1.5 mL) in a vial under vigorous stirring for 60 min at room temperature. Then, the product was centrifuged and washed to remove the remaining reagents. Other catalysts, such as PtNFs/GNs, PdNPs/GNs, PtPdNAs/GNs and core-shell Pd@PtNFs/GNs were prepared by the modification of the method mentioned above. | 4.13
PtNFs/GNs | peroxidase | 0 | 0 | 0 | 0 | 0 | 0 | 0 | 0 | 0 | 0 | 100 | 78 | 0 | [9 empty] | nanoparticle |  | Graphene | 4.4 | 25 | H2O2 | TMB | 50 | 25.31 | 0.0704 |  |  |  | 10.1016/j.snb.2014.04.067 | GO was prepared according to a modified Hummer’s method. 20 mg as-synthesized product was dispersed in 100 mL water to obtain a yellow-brown aqueous GO solution (0.2 mg mL-1) with the aid of ultra-sonication. GNs were prepared by heating the GO aqueous solution in an oil bath at 95 o C for 24 h. The color gradually changed to dark brown during the heating. The catalysts were prepared according to our recently published work. For the synthesis of PtPdNDs/GNs composite, in brief, a homogeneous GNs suspension (1 mL; 0.2 mg mL-1), aqueous solutions of K2PdCl4 (0.125 mL; 10 mM) and K2PtCl4 (0.375 mL; 10 mM) were mixed with ethanol (1.5 mL) in a vial under vigorous stirring for 60 min at room temperature. Then, the product was centrifuged and washed to remove the remaining reagents. Other catalysts, such as PtNFs/GNs, PdNPs/GNs, PtPdNAs/GNs and core-shell Pd@PtNFs/GNs were prepared by the modification of the method mentioned above. | 4.13
PdNPs/GNs | peroxidase | 0 | 0 | 0 | 0 | 0 | 0 | 0 | 0 | 0 | 0 | 100 | 46 | 0 | [9 empty] | nanoparticle |  | Graphene | 4.4 | 25 | TMB | H2O2 | 0.2 | 0.39 | 0.3502 |  |  |  | 10.1016/j.snb.2014.04.067 | GO was prepared according to a modified Hummer’s method. 20 mg as-synthesized product was dispersed in 100 mL water to obtain a yellow-brown aqueous GO solution (0.2 mg mL-1) with the aid of ultra-sonication. GNs were prepared by heating the GO aqueous solution in an oil bath at 95 o C for 24 h. The color gradually changed to dark brown during the heating. The catalysts were prepared according to our recently published work. For the synthesis of PtPdNDs/GNs composite, in brief, a homogeneous GNs suspension (1 mL; 0.2 mg mL-1), aqueous solutions of K2PdCl4 (0.125 mL; 10 mM) and K2PtCl4 (0.375 mL; 10 mM) were mixed with ethanol (1.5 mL) in a vial under vigorous stirring for 60 min at room temperature. Then, the product was centrifuged and washed to remove the remaining reagents. Other catalysts, such as PtNFs/GNs, PdNPs/GNs, PtPdNAs/GNs and core-shell Pd@PtNFs/GNs were prepared by the modification of the method mentioned above. | 4.13
PdNPs/GNs | peroxidase | 0 | 0 | 0 | 0 | 0 | 0 | 0 | 0 | 0 | 0 | 100 | 46 | 0 | [9 empty] | nanoparticle |  | Graphene | 4.4 | 25 | H2O2 | TMB | 50 | 23.9 | 0.1366 |  |  |  | 10.1016/j.snb.2014.04.067 | GO was prepared according to a modified Hummer’s method. 20 mg as-synthesized product was dispersed in 100 mL water to obtain a yellow-brown aqueous GO solution (0.2 mg mL-1) with the aid of ultra-sonication. GNs were prepared by heating the GO aqueous solution in an oil bath at 95 o C for 24 h. The color gradually changed to dark brown during the heating. The catalysts were prepared according to our recently published work. For the synthesis of PtPdNDs/GNs composite, in brief, a homogeneous GNs suspension (1 mL; 0.2 mg mL-1), aqueous solutions of K2PdCl4 (0.125 mL; 10 mM) and K2PtCl4 (0.375 mL; 10 mM) were mixed with ethanol (1.5 mL) in a vial under vigorous stirring for 60 min at room temperature. Then, the product was centrifuged and washed to remove the remaining reagents. Other catalysts, such as PtNFs/GNs, PdNPs/GNs, PtPdNAs/GNs and core-shell Pd@PtNFs/GNs were prepared by the modification of the method mentioned above. | 4.13
PtPdNDs/GNs | peroxidase | 0 | 0 | 0 | 0 | 0 | 0 | 0 | 0 | 0 | 0 | 84.87 | 78 | 0 | 15.13 | 46 | 0 | [6 empty] | nanoparticle | 16 | Graphene | 4.4 | 25 | TMB | H2O2 | 0.2 | 0.04 | 0.4267 |  |  |  | 10.1016/j.snb.2014.04.067 | GO was prepared according to a modified Hummer’s method. 20 mg as-synthesized product was dispersed in 100 mL water to obtain a yellow-brown aqueous GO solution (0.2 mg mL-1) with the aid of ultra-sonication. GNs were prepared by heating the GO aqueous solution in an oil bath at 95 o C for 24 h. The color gradually changed to dark brown during the heating. The catalysts were prepared according to our recently published work. For the synthesis of PtPdNDs/GNs composite, in brief, a homogeneous GNs suspension (1 mL; 0.2 mg mL-1), aqueous solutions of K2PdCl4 (0.125 mL; 10 mM) and K2PtCl4 (0.375 mL; 10 mM) were mixed with ethanol (1.5 mL) in a vial under vigorous stirring for 60 min at room temperature. Then, the product was centrifuged and washed to remove the remaining reagents. Other catalysts, such as PtNFs/GNs, PdNPs/GNs, PtPdNAs/GNs and core-shell Pd@PtNFs/GNs were prepared by the modification of the method mentioned above. | 4.13
PtPdNDs/GNs | peroxidase | 0 | 0 | 0 | 0 | 0 | 0 | 0 | 0 | 0 | 0 | 84.87 | 78 | 0 | 15.13 | 46 | 0 | [6 empty] | nanoparticle | 16 | Graphene | 4.4 | 25 | H2O2 | TMB | 50 | 3.45 | 0.1224 |  |  |  | 10.1016/j.snb.2014.04.067 | GO was prepared according to a modified Hummer’s method. 20 mg as-synthesized product was dispersed in 100 mL water to obtain a yellow-brown aqueous GO solution (0.2 mg mL-1) with the aid of ultra-sonication. GNs were prepared by heating the GO aqueous solution in an oil bath at 95 o C for 24 h. The color gradually changed to dark brown during the heating. The catalysts were prepared according to our recently published work. For the synthesis of PtPdNDs/GNs composite, in brief, a homogeneous GNs suspension (1 mL; 0.2 mg mL-1), aqueous solutions of K2PdCl4 (0.125 mL; 10 mM) and K2PtCl4 (0.375 mL; 10 mM) were mixed with ethanol (1.5 mL) in a vial under vigorous stirring for 60 min at room temperature. Then, the product was centrifuged and washed to remove the remaining reagents. Other catalysts, such as PtNFs/GNs, PdNPs/GNs, PtPdNAs/GNs and core-shell Pd@PtNFs/GNs were prepared by the modification of the method mentioned above. | 4.13
PtPdNAs/GNs | peroxidase | 0 | 0 | 0 | 0 | 0 | 0 | 0 | 0 | 0 | 0 | 75 | 78 | 0 | 25 | 46 | 0 | [6 empty] | nanoparticle |  | Graphene | 4.4 | 25 | TMB | H2O2 | 0.2 | 0.33 | 0.5687 |  |  |  | 10.1016/j.snb.2014.04.067 | GO was prepared according to a modified Hummer’s method. 20 mg as-synthesized product was dispersed in 100 mL water to obtain a yellow-brown aqueous GO solution (0.2 mg mL-1) with the aid of ultra-sonication. GNs were prepared by heating the GO aqueous solution in an oil bath at 95 o C for 24 h. The color gradually changed to dark brown during the heating. The catalysts were prepared according to our recently published work. For the synthesis of PtPdNDs/GNs composite, in brief, a homogeneous GNs suspension (1 mL; 0.2 mg mL-1), aqueous solutions of K2PdCl4 (0.125 mL; 10 mM) and K2PtCl4 (0.375 mL; 10 mM) were mixed with ethanol (1.5 mL) in a vial under vigorous stirring for 60 min at room temperature. Then, the product was centrifuged and washed to remove the remaining reagents. Other catalysts, such as PtNFs/GNs, PdNPs/GNs, PtPdNAs/GNs and core-shell Pd@PtNFs/GNs were prepared by the modification of the method mentioned above. | 4.13
PtPdNAs/GNs | peroxidase | 0 | 0 | 0 | 0 | 0 | 0 | 0 | 0 | 0 | 0 | 75 | 78 | 0 | 25 | 46 | 0 | [6 empty] | nanoparticle |  | Graphene | 4.4 | 25 | H2O2 | TMB | 50 | 13.67 | 0.1109 |  |  |  | 10.1016/j.snb.2014.04.067 | GO was prepared according to a modified Hummer’s method. 20 mg as-synthesized product was dispersed in 100 mL water to obtain a yellow-brown aqueous GO solution (0.2 mg mL-1) with the aid of ultra-sonication. GNs were prepared by heating the GO aqueous solution in an oil bath at 95 o C for 24 h. The color gradually changed to dark brown during the heating. The catalysts were prepared according to our recently published work. For the synthesis of PtPdNDs/GNs composite, in brief, a homogeneous GNs suspension (1 mL; 0.2 mg mL-1), aqueous solutions of K2PdCl4 (0.125 mL; 10 mM) and K2PtCl4 (0.375 mL; 10 mM) were mixed with ethanol (1.5 mL) in a vial under vigorous stirring for 60 min at room temperature. Then, the product was centrifuged and washed to remove the remaining reagents. Other catalysts, such as PtNFs/GNs, PdNPs/GNs, PtPdNAs/GNs and core-shell Pd@PtNFs/GNs were prepared by the modification of the method mentioned above. | 4.13
Pt@PdNFs/GNs | peroxidase | 0 | 0 | 0 | 0 | 0 | 0 | 0 | 0 | 0 | 0 | 75 | 78 | 0 | 25 | 46 | 0 | [6 empty] | nanoparticle |  | Graphene | 4.4 | 25 | TMB | H2O2 | 0.2 | 0.14 | 0.1592 |  |  |  | 10.1016/j.snb.2014.04.067 | GO was prepared according to a modified Hummer’s method. 20 mg as-synthesized product was dispersed in 100 mL water to obtain a yellow-brown aqueous GO solution (0.2 mg mL-1) with the aid of ultra-sonication. GNs were prepared by heating the GO aqueous solution in an oil bath at 95 o C for 24 h. The color gradually changed to dark brown during the heating. The catalysts were prepared according to our recently published work. For the synthesis of PtPdNDs/GNs composite, in brief, a homogeneous GNs suspension (1 mL; 0.2 mg mL-1), aqueous solutions of K2PdCl4 (0.125 mL; 10 mM) and K2PtCl4 (0.375 mL; 10 mM) were mixed with ethanol (1.5 mL) in a vial under vigorous stirring for 60 min at room temperature. Then, the product was centrifuged and washed to remove the remaining reagents. Other catalysts, such as PtNFs/GNs, PdNPs/GNs, PtPdNAs/GNs and core-shell Pd@PtNFs/GNs were prepared by the modification of the method mentioned above. | 4.13
Pt@PdNFs/GNs | peroxidase | 0 | 0 | 0 | 0 | 0 | 0 | 0 | 0 | 0 | 0 | 75 | 78 | 0 | 25 | 46 | 0 | [6 empty] | nanoparticle |  | Graphene | 4.4 | 25 | H2O2 | TMB | 50 | 9.78 | 0.1068 |  |  |  | 10.1016/j.snb.2014.04.067 | GO was prepared according to a modified Hummer’s method. 20 mg as-synthesized product was dispersed in 100 mL water to obtain a yellow-brown aqueous GO solution (0.2 mg mL-1) with the aid of ultra-sonication. GNs were prepared by heating the GO aqueous solution in an oil bath at 95 o C for 24 h. The color gradually changed to dark brown during the heating. The catalysts were prepared according to our recently published work. For the synthesis of PtPdNDs/GNs composite, in brief, a homogeneous GNs suspension (1 mL; 0.2 mg mL-1), aqueous solutions of K2PdCl4 (0.125 mL; 10 mM) and K2PtCl4 (0.375 mL; 10 mM) were mixed with ethanol (1.5 mL) in a vial under vigorous stirring for 60 min at room temperature. Then, the product was centrifuged and washed to remove the remaining reagents. Other catalysts, such as PtNFs/GNs, PdNPs/GNs, PtPdNAs/GNs and core-shell Pd@PtNFs/GNs were prepared by the modification of the method mentioned above. | 4.13
Naked-Fe3O4 | peroxidase | 0 | 0 | 0 | 0 | 0 | 0 | 0 | 0 | 0 | 0 | 66.7 | 26 | 3 | 33.3 | 26 | 2 | [6 empty] | nanoparticle | 500 |  | 4.5 | 25 | TMB | H2O2 | 0.8 | 101.4 | 0.04327 | 884000 |  |  | 10.1039/c6cc08542c | Histidine modified Fe3O4 nanozymes and alanine modified Fe3O4 nanozymes were synthesized according to the solvothermal method1, 2 with some modifications. Briefly, 0.82 g FeCl3•6H2O was dissolved in 40 mL ethylene glycol. When the solution became clear, 3.6 g NaAc and different concentrations of histidine (0.1 g, 0.5 g, 1 g) or alanine were added with continuous vigorous stirring for 30 min. The mixture was sonicated for 10 min and then transferred into a 50 mL Teflon-lined stainless steel autoclave and reacted at 200 °C for 12 h. After the reaction was completed, the autoclave was cooled to room temperature. The products were washed several times with ethanol and dried at 60 °C. As a comparison, naked Fe3O4 nanozyme were also synthesized using the same procedure but without the presence of histidine or alanine in the reaction system. | 4.14
Ala-Fe3O4 | peroxidase | 0 | 0 | 0 | 0 | 0 | 0 | 0 | 0 | 0 | 0 | 66.7 | 26 | 3 | 33.3 | 26 | 2 | [6 empty] | nanoparticle | 500 | Alanine | 4.5 | 25 | TMB | H2O2 | 0.8 | 676 | 0.8307 | 17000000 |  |  | 10.1039/c6cc08542c | Histidine modified Fe3O4 nanozymes and alanine modified Fe3O4 nanozymes were synthesized according to the solvothermal method1, 2 with some modifications. Briefly, 0.82 g FeCl3•6H2O was dissolved in 40 mL ethylene glycol. When the solution became clear, 3.6 g NaAc and different concentrations of histidine (0.1 g, 0.5 g, 1 g) or alanine were added with continuous vigorous stirring for 30 min. The mixture was sonicated for 10 min and then transferred into a 50 mL Teflon-lined stainless steel autoclave and reacted at 200 °C for 12 h. After the reaction was completed, the autoclave was cooled to room temperature. The products were washed several times with ethanol and dried at 60 °C. As a comparison, naked Fe3O4 nanozyme were also synthesized using the same procedure but without the presence of histidine or alanine in the reaction system. | 4.14
His-Fe3O4 | peroxidase | 0 | 0 | 0 | 0 | 0 | 0 | 0 | 0 | 0 | 0 | 66.7 | 26 | 3 | 33.3 | 26 | 2 | [6 empty] | nanoparticle | 500 | Histidine | 4.5 | 25 | TMB | H2O2 | 0.8 | 598 | 0.3615 | 7380000 |  |  | 10.1039/c6cc08542c | Histidine modified Fe3O4 nanozymes and alanine modified Fe3O4 nanozymes were synthesized according to the solvothermal method1, 2 with some modifications. Briefly, 0.82 g FeCl3•6H2O was dissolved in 40 mL ethylene glycol. When the solution became clear, 3.6 g NaAc and different concentrations of histidine (0.1 g, 0.5 g, 1 g) or alanine were added with continuous vigorous stirring for 30 min. The mixture was sonicated for 10 min and then transferred into a 50 mL Teflon-lined stainless steel autoclave and reacted at 200 °C for 12 h. After the reaction was completed, the autoclave was cooled to room temperature. The products were washed several times with ethanol and dried at 60 °C. As a comparison, naked Fe3O4 nanozyme were also synthesized using the same procedure but without the presence of histidine or alanine in the reaction system. | 4.14
Naked-Fe3O4 | peroxidase | 0 | 0 | 0 | 0 | 0 | 0 | 0 | 0 | 0 | 0 | 66.7 | 26 | 3 | 33.3 | 26 | 2 | [6 empty] | nanoparticle | 500 |  | 4.5 | 25 | H2O2 | TMB | 0.8 | 458.9 | 0.00306 | 312000 |  |  | 10.1039/c6cc08542c | Histidine modified Fe3O4 nanozymes and alanine modified Fe3O4 nanozymes were synthesized according to the solvothermal method1, 2 with some modifications. Briefly, 0.82 g FeCl3•6H2O was dissolved in 40 mL ethylene glycol. When the solution became clear, 3.6 g NaAc and different concentrations of histidine (0.1 g, 0.5 g, 1 g) or alanine were added with continuous vigorous stirring for 30 min. The mixture was sonicated for 10 min and then transferred into a 50 mL Teflon-lined stainless steel autoclave and reacted at 200 °C for 12 h. After the reaction was completed, the autoclave was cooled to room temperature. The products were washed several times with ethanol and dried at 60 °C. As a comparison, naked Fe3O4 nanozyme were also synthesized using the same procedure but without the presence of histidine or alanine in the reaction system. | 4.14
Ala-Fe3O4 | peroxidase | 0 | 0 | 0 | 0 | 0 | 0 | 0 | 0 | 0 | 0 | 66.7 | 26 | 3 | 33.3 | 26 | 2 | [6 empty] | nanoparticle | 500 | Alanine | 4.5 | 25 | H2O2 | TMB | 0.8 | 226.6 | 0.00445 | 454000 |  |  | 10.1039/c6cc08542c | Histidine modified Fe3O4 nanozymes and alanine modified Fe3O4 nanozymes were synthesized according to the solvothermal method1, 2 with some modifications. Briefly, 0.82 g FeCl3•6H2O was dissolved in 40 mL ethylene glycol. When the solution became clear, 3.6 g NaAc and different concentrations of histidine (0.1 g, 0.5 g, 1 g) or alanine were added with continuous vigorous stirring for 30 min. The mixture was sonicated for 10 min and then transferred into a 50 mL Teflon-lined stainless steel autoclave and reacted at 200 °C for 12 h. After the reaction was completed, the autoclave was cooled to room temperature. The products were washed several times with ethanol and dried at 60 °C. As a comparison, naked Fe3O4 nanozyme were also synthesized using the same procedure but without the presence of histidine or alanine in the reaction system. | 4.14
His-Fe3O4 | peroxidase | 0 | 0 | 0 | 0 | 0 | 0 | 0 | 0 | 0 | 0 | 66.7 | 26 | 3 | 33.3 | 26 | 2 | [6 empty] | nanoparticle | 500 | Histidine | 4.5 | 25 | H2O2 | TMB | 0.8 | 37.99 | 0.00528 | 539000 |  |  | 10.1039/c6cc08542c | Histidine modified Fe3O4 nanozymes and alanine modified Fe3O4 nanozymes were synthesized according to the solvothermal method1, 2 with some modifications. Briefly, 0.82 g FeCl3•6H2O was dissolved in 40 mL ethylene glycol. When the solution became clear, 3.6 g NaAc and different concentrations of histidine (0.1 g, 0.5 g, 1 g) or alanine were added with continuous vigorous stirring for 30 min. The mixture was sonicated for 10 min and then transferred into a 50 mL Teflon-lined stainless steel autoclave and reacted at 200 °C for 12 h. After the reaction was completed, the autoclave was cooled to room temperature. The products were washed several times with ethanol and dried at 60 °C. As a comparison, naked Fe3O4 nanozyme were also synthesized using the same procedure but without the presence of histidine or alanine in the reaction system. | 4.14
Phenylalanine-Fe3O4 | peroxidase | 0 | 0 | 0 | 0 | 0 | 0 | 0 | 0 | 0 | 0 | 66.7 | 26 | 3 | 33.3 | 26 | 2 | [6 empty] | nanoparticle | 500 | Phenylalanine | 4.5 | 25 | H2O2 | TMB | 0.8 | 1198.5 |  |  |  |  | 10.1039/c6cc08542c | Histidine modified Fe3O4 nanozymes and alanine modified Fe3O4 nanozymes were synthesized according to the solvothermal method1, 2 with some modifications. Briefly, 0.82 g FeCl3•6H2O was dissolved in 40 mL ethylene glycol. When the solution became clear, 3.6 g NaAc and different concentrations of histidine (0.1 g, 0.5 g, 1 g) or alanine were added with continuous vigorous stirring for 30 min. The mixture was sonicated for 10 min and then transferred into a 50 mL Teflon-lined stainless steel autoclave and reacted at 200 °C for 12 h. After the reaction was completed, the autoclave was cooled to room temperature. The products were washed several times with ethanol and dried at 60 °C. As a comparison, naked Fe3O4 nanozyme were also synthesized using the same procedure but without the presence of histidine or alanine in the reaction system. | 4.14
Glycine-Fe3O4 | peroxidase | 0 | 0 | 0 | 0 | 0 | 0 | 0 | 0 | 0 | 0 | 66.7 | 26 | 3 | 33.3 | 26 | 2 | [6 empty] | nanoparticle | 500 | Glycine | 4.5 | 25 | H2O2 | TMB | 0.8 | 578.8 |  |  |  |  | 10.1039/c6cc08542c | Histidine modified Fe3O4 nanozymes and alanine modified Fe3O4 nanozymes were synthesized according to the solvothermal method1, 2 with some modifications. Briefly, 0.82 g FeCl3•6H2O was dissolved in 40 mL ethylene glycol. When the solution became clear, 3.6 g NaAc and different concentrations of histidine (0.1 g, 0.5 g, 1 g) or alanine were added with continuous vigorous stirring for 30 min. The mixture was sonicated for 10 min and then transferred into a 50 mL Teflon-lined stainless steel autoclave and reacted at 200 °C for 12 h. After the reaction was completed, the autoclave was cooled to room temperature. The products were washed several times with ethanol and dried at 60 °C. As a comparison, naked Fe3O4 nanozyme were also synthesized using the same procedure but without the presence of histidine or alanine in the reaction system. | 4.14
Leucine-Fe3O4 | peroxidase | 0 | 0 | 0 | 0 | 0 | 0 | 0 | 0 | 0 | 0 | 66.7 | 26 | 3 | 33.3 | 26 | 2 | [6 empty] | nanoparticle | 500 | Leucine | 4.5 | 25 | H2O2 | TMB | 0.8 | 1132.8 |  |  |  |  | 10.1039/c6cc08542c | Histidine modified Fe3O4 nanozymes and alanine modified Fe3O4 nanozymes were synthesized according to the solvothermal method1, 2 with some modifications. Briefly, 0.82 g FeCl3•6H2O was dissolved in 40 mL ethylene glycol. When the solution became clear, 3.6 g NaAc and different concentrations of histidine (0.1 g, 0.5 g, 1 g) or alanine were added with continuous vigorous stirring for 30 min. The mixture was sonicated for 10 min and then transferred into a 50 mL Teflon-lined stainless steel autoclave and reacted at 200 °C for 12 h. After the reaction was completed, the autoclave was cooled to room temperature. The products were washed several times with ethanol and dried at 60 °C. As a comparison, naked Fe3O4 nanozyme were also synthesized using the same procedure but without the presence of histidine or alanine in the reaction system. | 4.14
Isoleucine-Fe3O4 | peroxidase | 0 | 0 | 0 | 0 | 0 | 0 | 0 | 0 | 0 | 0 | 66.7 | 26 | 3 | 33.3 | 26 | 2 | [6 empty] | nanoparticle | 500 | Isoleucine | 4.5 | 25 | H2O2 | TMB | 0.8 | 887.5 |  |  |  |  | 10.1039/c6cc08542c | Histidine modified Fe3O4 nanozymes and alanine modified Fe3O4 nanozymes were synthesized according to the solvothermal method1, 2 with some modifications. Briefly, 0.82 g FeCl3•6H2O was dissolved in 40 mL ethylene glycol. When the solution became clear, 3.6 g NaAc and different concentrations of histidine (0.1 g, 0.5 g, 1 g) or alanine were added with continuous vigorous stirring for 30 min. The mixture was sonicated for 10 min and then transferred into a 50 mL Teflon-lined stainless steel autoclave and reacted at 200 °C for 12 h. After the reaction was completed, the autoclave was cooled to room temperature. The products were washed several times with ethanol and dried at 60 °C. As a comparison, naked Fe3O4 nanozyme were also synthesized using the same procedure but without the presence of histidine or alanine in the reaction system. | 4.14
Valine -Fe3O4 | peroxidase | 0 | 0 | 0 | 0 | 0 | 0 | 0 | 0 | 0 | 0 | 66.7 | 26 | 3 | 33.3 | 26 | 2 | [6 empty] | nanoparticle | 500 | Valine | 4.5 | 25 | H2O2 | TMB | 0.8 | 346.7 |  |  |  |  | 10.1039/c6cc08542c | Histidine modified Fe3O4 nanozymes and alanine modified Fe3O4 nanozymes were synthesized according to the solvothermal method1, 2 with some modifications. Briefly, 0.82 g FeCl3•6H2O was dissolved in 40 mL ethylene glycol. When the solution became clear, 3.6 g NaAc and different concentrations of histidine (0.1 g, 0.5 g, 1 g) or alanine were added with continuous vigorous stirring for 30 min. The mixture was sonicated for 10 min and then transferred into a 50 mL Teflon-lined stainless steel autoclave and reacted at 200 °C for 12 h. After the reaction was completed, the autoclave was cooled to room temperature. The products were washed several times with ethanol and dried at 60 °C. As a comparison, naked Fe3O4 nanozyme were also synthesized using the same procedure but without the presence of histidine or alanine in the reaction system. | 4.14
Serine -Fe3O4 | peroxidase | 0 | 0 | 0 | 0 | 0 | 0 | 0 | 0 | 0 | 0 | 66.7 | 26 | 3 | 33.3 | 26 | 2 | [6 empty] | nanoparticle | 500 | Serine | 4.5 | 25 | H2O2 | TMB | 0.8 | 315.6 |  |  |  |  | 10.1039/c6cc08542c | Histidine modified Fe3O4 nanozymes and alanine modified Fe3O4 nanozymes were synthesized according to the solvothermal method1, 2 with some modifications. Briefly, 0.82 g FeCl3•6H2O was dissolved in 40 mL ethylene glycol. When the solution became clear, 3.6 g NaAc and different concentrations of histidine (0.1 g, 0.5 g, 1 g) or alanine were added with continuous vigorous stirring for 30 min. The mixture was sonicated for 10 min and then transferred into a 50 mL Teflon-lined stainless steel autoclave and reacted at 200 °C for 12 h. After the reaction was completed, the autoclave was cooled to room temperature. The products were washed several times with ethanol and dried at 60 °C. As a comparison, naked Fe3O4 nanozyme were also synthesized using the same procedure but without the presence of histidine or alanine in the reaction system. | 4.14
Threonine -Fe3O4 | peroxidase | 0 | 0 | 0 | 0 | 0 | 0 | 0 | 0 | 0 | 0 | 66.7 | 26 | 3 | 33.3 | 26 | 2 | [6 empty] | nanoparticle | 500 | Threonine | 4.5 | 25 | H2O2 | TMB | 0.8 | 768.6 |  |  |  |  | 10.1039/c6cc08542c | Histidine modified Fe3O4 nanozymes and alanine modified Fe3O4 nanozymes were synthesized according to the solvothermal method1, 2 with some modifications. Briefly, 0.82 g FeCl3•6H2O was dissolved in 40 mL ethylene glycol. When the solution became clear, 3.6 g NaAc and different concentrations of histidine (0.1 g, 0.5 g, 1 g) or alanine were added with continuous vigorous stirring for 30 min. The mixture was sonicated for 10 min and then transferred into a 50 mL Teflon-lined stainless steel autoclave and reacted at 200 °C for 12 h. After the reaction was completed, the autoclave was cooled to room temperature. The products were washed several times with ethanol and dried at 60 °C. As a comparison, naked Fe3O4 nanozyme were also synthesized using the same procedure but without the presence of histidine or alanine in the reaction system. | 4.14
Proline-Fe3O4 | peroxidase | 0 | 0 | 0 | 0 | 0 | 0 | 0 | 0 | 0 | 0 | 66.7 | 26 | 3 | 33.3 | 26 | 2 | [6 empty] | nanoparticle | 500 | Proline | 4.5 | 25 | H2O2 | TMB | 0.8 | 236.5 |  |  |  |  | 10.1039/c6cc08542c | Histidine modified Fe3O4 nanozymes and alanine modified Fe3O4 nanozymes were synthesized according to the solvothermal method1, 2 with some modifications. Briefly, 0.82 g FeCl3•6H2O was dissolved in 40 mL ethylene glycol. When the solution became clear, 3.6 g NaAc and different concentrations of histidine (0.1 g, 0.5 g, 1 g) or alanine were added with continuous vigorous stirring for 30 min. The mixture was sonicated for 10 min and then transferred into a 50 mL Teflon-lined stainless steel autoclave and reacted at 200 °C for 12 h. After the reaction was completed, the autoclave was cooled to room temperature. The products were washed several times with ethanol and dried at 60 °C. As a comparison, naked Fe3O4 nanozyme were also synthesized using the same procedure but without the presence of histidine or alanine in the reaction system. | 4.14
Tyrosine-Fe3O4 | peroxidase | 0 | 0 | 0 | 0 | 0 | 0 | 0 | 0 | 0 | 0 | 66.7 | 26 | 3 | 33.3 | 26 | 2 | [6 empty] | nanoparticle | 500 | Tyrosine | 4.5 | 25 | H2O2 | TMB | 0.8 | 554.2 |  |  |  |  | 10.1039/c6cc08542c | Histidine modified Fe3O4 nanozymes and alanine modified Fe3O4 nanozymes were synthesized according to the solvothermal method1, 2 with some modifications. Briefly, 0.82 g FeCl3•6H2O was dissolved in 40 mL ethylene glycol. When the solution became clear, 3.6 g NaAc and different concentrations of histidine (0.1 g, 0.5 g, 1 g) or alanine were added with continuous vigorous stirring for 30 min. The mixture was sonicated for 10 min and then transferred into a 50 mL Teflon-lined stainless steel autoclave and reacted at 200 °C for 12 h. After the reaction was completed, the autoclave was cooled to room temperature. The products were washed several times with ethanol and dried at 60 °C. As a comparison, naked Fe3O4 nanozyme were also synthesized using the same procedure but without the presence of histidine or alanine in the reaction system. | 4.14
Tryptophan -Fe3O4 | peroxidase | 0 | 0 | 0 | 0 | 0 | 0 | 0 | 0 | 0 | 0 | 66.7 | 26 | 3 | 33.3 | 26 | 2 | [6 empty] | nanoparticle | 500 | Tryptophan | 4.5 | 25 | H2O2 | TMB | 0.8 | 2951.1 |  |  |  |  | 10.1039/c6cc08542c | Histidine modified Fe3O4 nanozymes and alanine modified Fe3O4 nanozymes were synthesized according to the solvothermal method1, 2 with some modifications. Briefly, 0.82 g FeCl3•6H2O was dissolved in 40 mL ethylene glycol. When the solution became clear, 3.6 g NaAc and different concentrations of histidine (0.1 g, 0.5 g, 1 g) or alanine were added with continuous vigorous stirring for 30 min. The mixture was sonicated for 10 min and then transferred into a 50 mL Teflon-lined stainless steel autoclave and reacted at 200 °C for 12 h. After the reaction was completed, the autoclave was cooled to room temperature. The products were washed several times with ethanol and dried at 60 °C. As a comparison, naked Fe3O4 nanozyme were also synthesized using the same procedure but without the presence of histidine or alanine in the reaction system. | 4.14
Glutarnine-Fe3O4 | peroxidase | 0 | 0 | 0 | 0 | 0 | 0 | 0 | 0 | 0 | 0 | 66.7 | 26 | 3 | 33.3 | 26 | 2 | [6 empty] | nanoparticle | 500 | Glutarnine | 4.5 | 25 | H2O2 | TMB | 0.8 | 648.6 |  |  |  |  | 10.1039/c6cc08542c | Histidine modified Fe3O4 nanozymes and alanine modified Fe3O4 nanozymes were synthesized according to the solvothermal method1, 2 with some modifications. Briefly, 0.82 g FeCl3•6H2O was dissolved in 40 mL ethylene glycol. When the solution became clear, 3.6 g NaAc and different concentrations of histidine (0.1 g, 0.5 g, 1 g) or alanine were added with continuous vigorous stirring for 30 min. The mixture was sonicated for 10 min and then transferred into a 50 mL Teflon-lined stainless steel autoclave and reacted at 200 °C for 12 h. After the reaction was completed, the autoclave was cooled to room temperature. The products were washed several times with ethanol and dried at 60 °C. As a comparison, naked Fe3O4 nanozyme were also synthesized using the same procedure but without the presence of histidine or alanine in the reaction system. | 4.14
Glutamic acidic-Fe3O4 | peroxidase | 0 | 0 | 0 | 0 | 0 | 0 | 0 | 0 | 0 | 0 | 66.7 | 26 | 3 | 33.3 | 26 | 2 | [6 empty] | nanoparticle | 500 | Glutamic acidic | 4.5 | 25 | H2O2 | TMB | 0.8 | 376.2 |  |  |  |  | 10.1039/c6cc08542c | Histidine modified Fe3O4 nanozymes and alanine modified Fe3O4 nanozymes were synthesized according to the solvothermal method1, 2 with some modifications. Briefly, 0.82 g FeCl3•6H2O was dissolved in 40 mL ethylene glycol. When the solution became clear, 3.6 g NaAc and different concentrations of histidine (0.1 g, 0.5 g, 1 g) or alanine were added with continuous vigorous stirring for 30 min. The mixture was sonicated for 10 min and then transferred into a 50 mL Teflon-lined stainless steel autoclave and reacted at 200 °C for 12 h. After the reaction was completed, the autoclave was cooled to room temperature. The products were washed several times with ethanol and dried at 60 °C. As a comparison, naked Fe3O4 nanozyme were also synthesized using the same procedure but without the presence of histidine or alanine in the reaction system. | 4.14
Asparagine-Fe3O4 | peroxidase | 0 | 0 | 0 | 0 | 0 | 0 | 0 | 0 | 0 | 0 | 66.7 | 26 | 3 | 33.3 | 26 | 2 | [6 empty] | nanoparticle | 500 | Asparagine | 4.5 | 25 | H2O2 | TMB | 0.8 | 949.6 |  |  |  |  | 10.1039/c6cc08542c | Histidine modified Fe3O4 nanozymes and alanine modified Fe3O4 nanozymes were synthesized according to the solvothermal method1, 2 with some modifications. Briefly, 0.82 g FeCl3•6H2O was dissolved in 40 mL ethylene glycol. When the solution became clear, 3.6 g NaAc and different concentrations of histidine (0.1 g, 0.5 g, 1 g) or alanine were added with continuous vigorous stirring for 30 min. The mixture was sonicated for 10 min and then transferred into a 50 mL Teflon-lined stainless steel autoclave and reacted at 200 °C for 12 h. After the reaction was completed, the autoclave was cooled to room temperature. The products were washed several times with ethanol and dried at 60 °C. As a comparison, naked Fe3O4 nanozyme were also synthesized using the same procedure but without the presence of histidine or alanine in the reaction system. | 4.14
Aspartic acidic-Fe3O4 | peroxidase | 0 | 0 | 0 | 0 | 0 | 0 | 0 | 0 | 0 | 0 | 66.7 | 26 | 3 | 33.3 | 26 | 2 | [6 empty] | nanoparticle | 500 | Aspartic acidic | 4.5 | 25 | H2O2 | TMB | 0.8 | 390.6 |  |  |  |  | 10.1039/c6cc08542c | Histidine modified Fe3O4 nanozymes and alanine modified Fe3O4 nanozymes were synthesized according to the solvothermal method1, 2 with some modifications. Briefly, 0.82 g FeCl3•6H2O was dissolved in 40 mL ethylene glycol. When the solution became clear, 3.6 g NaAc and different concentrations of histidine (0.1 g, 0.5 g, 1 g) or alanine were added with continuous vigorous stirring for 30 min. The mixture was sonicated for 10 min and then transferred into a 50 mL Teflon-lined stainless steel autoclave and reacted at 200 °C for 12 h. After the reaction was completed, the autoclave was cooled to room temperature. The products were washed several times with ethanol and dried at 60 °C. As a comparison, naked Fe3O4 nanozyme were also synthesized using the same procedure but without the presence of histidine or alanine in the reaction system. | 4.14
Lysine-Fe3O4 | peroxidase | 0 | 0 | 0 | 0 | 0 | 0 | 0 | 0 | 0 | 0 | 66.7 | 26 | 3 | 33.3 | 26 | 2 | [6 empty] | nanoparticle | 500 | Lysine | 4.5 | 25 | H2O2 | TMB | 0.8 | 340.1 |  |  |  |  | 10.1039/c6cc08542c | Histidine modified Fe3O4 nanozymes and alanine modified Fe3O4 nanozymes were synthesized according to the solvothermal method1, 2 with some modifications. Briefly, 0.82 g FeCl3•6H2O was dissolved in 40 mL ethylene glycol. When the solution became clear, 3.6 g NaAc and different concentrations of histidine (0.1 g, 0.5 g, 1 g) or alanine were added with continuous vigorous stirring for 30 min. The mixture was sonicated for 10 min and then transferred into a 50 mL Teflon-lined stainless steel autoclave and reacted at 200 °C for 12 h. After the reaction was completed, the autoclave was cooled to room temperature. The products were washed several times with ethanol and dried at 60 °C. As a comparison, naked Fe3O4 nanozyme were also synthesized using the same procedure but without the presence of histidine or alanine in the reaction system. | 4.14
Arginine-Fe3O4 | peroxidase | 0 | 0 | 0 | 0 | 0 | 0 | 0 | 0 | 0 | 0 | 66.7 | 26 | 3 | 33.3 | 26 | 2 | [6 empty] | nanoparticle | 500 | Arginine | 4.5 | 25 | H2O2 | TMB | 0.8 | 262.9 |  |  |  |  | 10.1039/c6cc08542c | Histidine modified Fe3O4 nanozymes and alanine modified Fe3O4 nanozymes were synthesized according to the solvothermal method1, 2 with some modifications. Briefly, 0.82 g FeCl3•6H2O was dissolved in 40 mL ethylene glycol. When the solution became clear, 3.6 g NaAc and different concentrations of histidine (0.1 g, 0.5 g, 1 g) or alanine were added with continuous vigorous stirring for 30 min. The mixture was sonicated for 10 min and then transferred into a 50 mL Teflon-lined stainless steel autoclave and reacted at 200 °C for 12 h. After the reaction was completed, the autoclave was cooled to room temperature. The products were washed several times with ethanol and dried at 60 °C. As a comparison, naked Fe3O4 nanozyme were also synthesized using the same procedure but without the presence of histidine or alanine in the reaction system. | 4.14
Cystine-Fe3O4 | peroxidase | 0 | 0 | 1 | 0 | 0 | 0 | 0 | 0 | 0 | 0 | 66.7 | 26 | 3 | 33.3 | 26 | 2 | [6 empty] | nanoparticle | 500 | Cystine | 4.5 | 25 | H2O2 | TMB | 0.8 | 354.3 |  |  |  |  | 10.1039/c6cc08542c | Histidine modified Fe3O4 nanozymes and alanine modified Fe3O4 nanozymes were synthesized according to the solvothermal method1, 2 with some modifications. Briefly, 0.82 g FeCl3•6H2O was dissolved in 40 mL ethylene glycol. When the solution became clear, 3.6 g NaAc and different concentrations of histidine (0.1 g, 0.5 g, 1 g) or alanine were added with continuous vigorous stirring for 30 min. The mixture was sonicated for 10 min and then transferred into a 50 mL Teflon-lined stainless steel autoclave and reacted at 200 °C for 12 h. After the reaction was completed, the autoclave was cooled to room temperature. The products were washed several times with ethanol and dried at 60 °C. As a comparison, naked Fe3O4 nanozyme were also synthesized using the same procedure but without the presence of histidine or alanine in the reaction system. | 4.14
Methionine-Fe3O4 | peroxidase | 0 | 0 | 1 | 0 | 0 | 0 | 0 | 0 | 0 | 0 | 66.7 | 26 | 3 | 33.3 | 26 | 2 | [6 empty] | nanoparticle | 500 | Methionine | 4.5 | 25 | H2O2 | TMB | 0.8 | 2528.4 |  |  |  |  | 10.1039/c6cc08542c | Histidine modified Fe3O4 nanozymes and alanine modified Fe3O4 nanozymes were synthesized according to the solvothermal method1, 2 with some modifications. Briefly, 0.82 g FeCl3•6H2O was dissolved in 40 mL ethylene glycol. When the solution became clear, 3.6 g NaAc and different concentrations of histidine (0.1 g, 0.5 g, 1 g) or alanine were added with continuous vigorous stirring for 30 min. The mixture was sonicated for 10 min and then transferred into a 50 mL Teflon-lined stainless steel autoclave and reacted at 200 °C for 12 h. After the reaction was completed, the autoclave was cooled to room temperature. The products were washed several times with ethanol and dried at 60 °C. As a comparison, naked Fe3O4 nanozyme were also synthesized using the same procedure but without the presence of histidine or alanine in the reaction system. | 4.14
Pd Nanocrystals | catalase | 0 | 0 | 0 | 0 | 0 | 0 | 0 | 0 | 0 | 0 | 100 | 46 | 0 | [9 empty] | nanocube | 10 | PVP | 7.4 | 27 | H2O2 |  |  | 102.4 | 2.2 |  |  |  | 10.1021/acsnano.6b06297 | Pd nanocrystals were synthesized according to the published protocol.46 The morphologies of nanocrystals were examined using a FEI TECNAI G2 transmission electron microscopy (TEM), operating at 200 kV. High-resolution TEM (HRTEM, Tecnai F20, FEI, USA) images were taken on a field-emission high-resolution transmission electron microscope operated at 200 kV. The concentrations of Pd nanocrystals were measured with an inductively coupled plasma mass spectrometry (ICP-MS, Element 2, Thermo Finnigan, Germany) after the nanocrystals were dissolved with a mixture of HCl and HNO3 (3:1, volume ratio). | 4.15
Pd Nanocrystals | catalase | 0 | 0 | 0 | 0 | 0 | 0 | 0 | 0 | 0 | 0 | 100 | 46 | 0 | [9 empty] | polyhedral | 10 | PVP | 7.4 | 27 | H2O2 |  |  | 135.1 | 5.9 |  |  |  | 10.1021/acsnano.6b06297 | Pd nanocrystals were synthesized according to the published protocol.46 The morphologies of nanocrystals were examined using a FEI TECNAI G2 transmission electron microscopy (TEM), operating at 200 kV. High-resolution TEM (HRTEM, Tecnai F20, FEI, USA) images were taken on a field-emission high-resolution transmission electron microscope operated at 200 kV. The concentrations of Pd nanocrystals were measured with an inductively coupled plasma mass spectrometry (ICP-MS, Element 2, Thermo Finnigan, Germany) after the nanocrystals were dissolved with a mixture of HCl and HNO3 (3:1, volume ratio). | 4.15
CeO2 | oxidase | 0 | 0 | 0 | 0 | 0 | 0 | 0 | 0 | 0 | 0 | 100 | 58 | 4 | [9 empty] | nanoparticle | 5 | citrate | 4 | 25 | ABTS |  |  | 0.18 | 1.2 | 2.8 | 0.01556 |  | 10.1039/c6nr02730j |  | 4.16
CeO2 | oxidase | 0 | 0 | 0 | 0 | 0 | 0 | 0 | 0 | 0 | 0 | 100 | 58 | 4 | [9 empty] | nanoparticle | 5 | citrate | 4 | 25 | TMB |  |  | 1.5 | 0.069 | 0.16 | 0.00011 |  | 10.1039/c6nr02730j |  | 4.16
F-CeO2 | oxidase | 0 | 0 | 0 | 0 | 0 | 0 | 1 | 0 | 0 | 0 | 100 | 58 | 4 | [9 empty] | nanoparticle | 5 | F anion | 4 | 25 | ABTS |  |  | 0.062 | 0.55 | 12.84 | 0.2071 |  | 10.1039/c6nr02730j |  | 4.16
F-CeO2 | oxidase | 0 | 0 | 0 | 0 | 0 | 0 | 1 | 0 | 0 | 0 | 100 | 58 | 4 | [9 empty] | nanoparticle | 5 | F anion | 4 | 25 | TMB |  |  | 0.14 | 0.063 | 1.47 | 0.01047 |  | 10.1039/c6nr02730j |  | 4.16
Pt nanoparticle | peroxidase | 0 | 0 | 0 | 0 | 0 | 0 | 0 | 0 | 0 | 0 | 100 | 78 | 0 | [9 empty] | nanoparticle | 2.5 | citrate | 5 | 25 | TMB | H2O2 | 640 | 0.42 | 0.0302 |  |  |  | 10.1016/j.aca.2014.10.011 | Pt nanoparticles were prepared by reduction of platinum chloride (H2PtCl6.6H2O) via a citrate reduction method [23–25]. The platinum chloride (0.3 mM) was heated for 1 h at 100℃, and 1% trisodium citrate was added dropwise. During the reduction of platinum ion, the absorption peaks of platinum ions were monitored at the wavelength range of 200–300 nm using a UV– vis spectrophotometer (PerkinElmer, USA). The Pt nanoparticles were purified using a dialysis membrane (Spectrum Laboratories, USA) with a molecular weight cut-off of 1 KDa. Then, the Pt nanoparticles were lyophilized and stored under vacuum. | 4.17
Pt nanoparticle | peroxidase | 0 | 0 | 0 | 0 | 0 | 0 | 0 | 0 | 0 | 0 | 100 | 78 | 0 | [9 empty] | nanoparticle | 2.5 | citrate | 5 | 25 | H2O2 | TMB | 0.14 | 84.07 |  |  |  |  | 10.1016/j.aca.2014.10.011 | Pt nanoparticles were prepared by reduction of platinum chloride (H2PtCl6.6H2O) via a citrate reduction method [23–25]. The platinum chloride (0.3 mM) was heated for 1 h at 100℃, and 1% trisodium citrate was added dropwise. During the reduction of platinum ion, the absorption peaks of platinum ions were monitored at the wavelength range of 200–300 nm using a UV– vis spectrophotometer (PerkinElmer, USA). The Pt nanoparticles were purified using a dialysis membrane (Spectrum Laboratories, USA) with a molecular weight cut-off of 1 KDa. Then, the Pt nanoparticles were lyophilized and stored under vacuum. | 4.17
Fe3O4-Ncit | peroxidase | 0 | 0 | 0 | 0 | 0 | 0 | 0 | 0 | 0 | 0 | 66.7 | 26 | 3 | 33.3 | 26 | 2 | [6 empty] | nanoparticle | 34.4 | citrate | 4 | 25 | TMB | H2O2 | 530 | 0.24 | 0.17 | 8.1e-05 |  |  | 10.1016/j.biomaterials.2009.05.005 | To 200 mL of 1 mg/mL sodium citrate, 200 mL of 0.7 mg Fe/mL iron oxide nanoparticles were added under stirring. The mixture was sonicated for 20 min and then further stirred for 2 hours. After ultrafiltration to remove free sodium citrate, the concentration was adjusted to 0.35 mg Fe/mL. An analogous procedure was used to obtain glycine-modified nanoparticles (Ngly) | 4.18
Fe3O4-Ncit | peroxidase | 0 | 0 | 0 | 0 | 0 | 0 | 0 | 0 | 0 | 0 | 66.7 | 26 | 3 | 33.3 | 26 | 2 | [6 empty] | nanoparticle | 34.4 | citrate | 4 | 25 | ABTS | H2O2 | 530 | 0.73 | 0.145 | 6.9e-05 |  |  | 10.1016/j.biomaterials.2009.05.005 | To 200 mL of 1 mg/mL sodium citrate, 200 mL of 0.7 mg Fe/mL iron oxide nanoparticles were added under stirring. The mixture was sonicated for 20 min and then further stirred for 2 hours. After ultrafiltration to remove free sodium citrate, the concentration was adjusted to 0.35 mg Fe/mL. An analogous procedure was used to obtain glycine-modified nanoparticles (Ngly) | 4.18
Fe3O4-NCMD | peroxidase | 0 | 0 | 0 | 0 | 0 | 0 | 0 | 0 | 0 | 0 | 66.7 | 26 | 3 | 33.3 | 26 | 2 | [6 empty] | nanoparticle | 42.1 | Carboxymethyl dextran | 4 | 25 | TMB | H2O2 | 530 | 0.3 | 0.125 | 6e-05 |  |  | 10.1016/j.biomaterials.2009.05.005 | To 200 mL of 1 mg/mL sodium citrate, 200 mL of 0.7 mg Fe/mL iron oxide nanoparticles were added under stirring. The mixture was sonicated for 20 min and then further stirred for 2 hours. After ultrafiltration to remove free sodium citrate, the concentration was adjusted to 0.35 mg Fe/mL. An analogous procedure was used to obtain glycine-modified nanoparticles (Ngly) | 4.18
Fe3O4-NCMD | peroxidase | 0 | 0 | 0 | 0 | 0 | 0 | 0 | 0 | 0 | 0 | 66.7 | 26 | 3 | 33.3 | 26 | 2 | [6 empty] | nanoparticle | 42.1 | Carboxymethyl dextran | 4 | 25 | ABTS | H2O2 | 530 | 0.81 | 0.115 | 5.5e-05 |  |  | 10.1016/j.biomaterials.2009.05.005 | To 200 mL of 1 mg/mL sodium citrate, 200 mL of 0.7 mg Fe/mL iron oxide nanoparticles were added under stirring. The mixture was sonicated for 20 min and then further stirred for 2 hours. After ultrafiltration to remove free sodium citrate, the concentration was adjusted to 0.35 mg Fe/mL. An analogous procedure was used to obtain glycine-modified nanoparticles (Ngly) | 4.18
Fe3O4-Nhep | peroxidase | 1 | 0 | 1 | 0 | 0 | 0 | 0 | 0 | 0 | 0 | 66.7 | 26 | 3 | 33.3 | 26 | 2 | [6 empty] | nanoparticle | 40.6 | heparin | 4 | 25 | TMB | H2O2 | 530 | 0.22 | 0.24 | 0.000114 |  |  | 10.1016/j.biomaterials.2009.05.005 | To 200 mL of 1 mg/mL sodium citrate, 200 mL of 0.7 mg Fe/mL iron oxide nanoparticles were added under stirring. The mixture was sonicated for 20 min and then further stirred for 2 hours. After ultrafiltration to remove free sodium citrate, the concentration was adjusted to 0.35 mg Fe/mL. An analogous procedure was used to obtain glycine-modified nanoparticles (Ngly) | 4.18
Fe3O4-Nhep | peroxidase | 1 | 0 | 1 | 0 | 0 | 0 | 0 | 0 | 0 | 0 | 66.7 | 26 | 3 | 33.3 | 26 | 2 | [6 empty] | nanoparticle | 40.6 | heparin | 4 | 25 | ABTS | H2O2 | 530 | 0.96 | 0.052 | 2.5e-05 |  |  | 10.1016/j.biomaterials.2009.05.005 | To 200 mL of 1 mg/mL sodium citrate, 200 mL of 0.7 mg Fe/mL iron oxide nanoparticles were added under stirring. The mixture was sonicated for 20 min and then further stirred for 2 hours. After ultrafiltration to remove free sodium citrate, the concentration was adjusted to 0.35 mg Fe/mL. An analogous procedure was used to obtain glycine-modified nanoparticles (Ngly) | 4.18
Fe3O4-Ngly | peroxidase | 1 | 0 | 0 | 0 | 0 | 0 | 0 | 0 | 0 | 0 | 66.7 | 26 | 3 | 33.3 | 26 | 2 | [6 empty] | nanoparticle | 40.1 | glycine | 4 | 25 | TMB | H2O2 | 530 | 0.55 | 0.096 | 4.6e-05 |  |  | 10.1016/j.biomaterials.2009.05.005 | To 200 mL of 1 mg/mL sodium citrate, 200 mL of 0.7 mg Fe/mL iron oxide nanoparticles were added under stirring. The mixture was sonicated for 20 min and then further stirred for 2 hours. After ultrafiltration to remove free sodium citrate, the concentration was adjusted to 0.35 mg Fe/mL. An analogous procedure was used to obtain glycine-modified nanoparticles (Ngly) | 4.18
Fe3O4-Ngly | peroxidase | 1 | 0 | 0 | 0 | 0 | 0 | 0 | 0 | 0 | 0 | 66.7 | 26 | 3 | 33.3 | 26 | 2 | [6 empty] | nanoparticle | 40.1 | glycine | 4 | 25 | ABTS | H2O2 | 530 | 0.2 | 0.297 | 0.000141 |  |  | 10.1016/j.biomaterials.2009.05.005 | To 200 mL of 1 mg/mL sodium citrate, 200 mL of 0.7 mg Fe/mL iron oxide nanoparticles were added under stirring. The mixture was sonicated for 20 min and then further stirred for 2 hours. After ultrafiltration to remove free sodium citrate, the concentration was adjusted to 0.35 mg Fe/mL. An analogous procedure was used to obtain glycine-modified nanoparticles (Ngly) | 4.18
Fe3O4-NPLL | peroxidase | 1 | 0 | 0 | 0 | 0 | 0 | 0 | 0 | 0 | 0 | 66.7 | 26 | 3 | 33.3 | 26 | 2 | [6 empty] | nanoparticle | 46.2 | Polylysine | 4 | 25 | TMB | H2O2 | 530 | 0.69 | 0.046 | 2.2e-05 |  |  | 10.1016/j.biomaterials.2009.05.005 | To 200 mL of 1 mg/mL sodium citrate, 200 mL of 0.7 mg Fe/mL iron oxide nanoparticles were added under stirring. The mixture was sonicated for 20 min and then further stirred for 2 hours. After ultrafiltration to remove free sodium citrate, the concentration was adjusted to 0.35 mg Fe/mL. An analogous procedure was used to obtain glycine-modified nanoparticles (Ngly) | 4.18
Fe3O4-NPLL | peroxidase | 1 | 0 | 0 | 0 | 0 | 0 | 0 | 0 | 0 | 0 | 66.7 | 26 | 3 | 33.3 | 26 | 2 | [6 empty] | nanoparticle | 46.2 | Polylysine | 4 | 25 | ABTS | H2O2 | 530 | 0.19 | 0.45 | 0.000214 |  |  | 10.1016/j.biomaterials.2009.05.005 | To 200 mL of 1 mg/mL sodium citrate, 200 mL of 0.7 mg Fe/mL iron oxide nanoparticles were added under stirring. The mixture was sonicated for 20 min and then further stirred for 2 hours. After ultrafiltration to remove free sodium citrate, the concentration was adjusted to 0.35 mg Fe/mL. An analogous procedure was used to obtain glycine-modified nanoparticles (Ngly) | 4.18
Fe3O4-NPEI | peroxidase | 1 | 0 | 0 | 0 | 0 | 0 | 0 | 0 | 0 | 0 | 66.7 | 26 | 3 | 33.3 | 26 | 2 | [6 empty] | nanoparticle | 43.7 | PEI | 4 | 25 | TMB | H2O2 | 530 | 0.71 | 0.042 | 2e-05 |  |  | 10.1016/j.biomaterials.2009.05.005 | To 200 mL of 1 mg/mL sodium citrate, 200 mL of 0.7 mg Fe/mL iron oxide nanoparticles were added under stirring. The mixture was sonicated for 20 min and then further stirred for 2 hours. After ultrafiltration to remove free sodium citrate, the concentration was adjusted to 0.35 mg Fe/mL. An analogous procedure was used to obtain glycine-modified nanoparticles (Ngly) | 4.18
Fe3O4-NPEI | peroxidase | 1 | 0 | 0 | 0 | 0 | 0 | 0 | 0 | 0 | 0 | 66.7 | 26 | 3 | 33.3 | 26 | 2 | [6 empty] | nanoparticle | 43.7 | PEI | 4 | 25 | ABTS | H2O2 | 530 | 0.12 | 0.61 | 0.00029 |  |  | 10.1016/j.biomaterials.2009.05.005 | To 200 mL of 1 mg/mL sodium citrate, 200 mL of 0.7 mg Fe/mL iron oxide nanoparticles were added under stirring. The mixture was sonicated for 20 min and then further stirred for 2 hours. After ultrafiltration to remove free sodium citrate, the concentration was adjusted to 0.35 mg Fe/mL. An analogous procedure was used to obtain glycine-modified nanoparticles (Ngly) | 4.18
Fe0.5Mn0.5Fe2O4 | peroxidase | 0 | 0 | 0 | 0 | 0 | 0 | 0 | 0 | 0 | 0 | 40.28 | 26 | 3 | 20.14 | 26 | 2 | 11.89 | 25 | 4 |  |  |  | nanoparticle | 10.5 |  | 4 | 40 | TMB | H2O2 | 800 | 0.139 | 4.5 | 14062 | 101165000 |  | 10.1016/j.talanta.2011.09.026 | Superparamagnetic magnetite (Fe3O4) nanoparticles were prepared by controlled chemical co-precipitation of Fe2+ and Fe3+ (1:2 weight ratio) ratio from ammoniacal solution under argon atmosphere. Substituted ferrites (Fe1−xMnxFe2O4) were prepared by similar co-precipitation technique in N2 atmosphere using milli-Q water and ammonium hydroxide as a base [36]. For the synthesis of (Fe0.5Mn0.5Fe2O4) magnetic nanoparticles, 0.324 g of FeCl3, 0.140 g of FeSO4·7H2O and 0.098 g of MnCl2·4H2O were taken in 40 ml of absolutely deoxygenated milli-Q water in a 100 ml three necked flask equipped with argon flow and a mechanical stirrer. 5 ml of NH3 (25%) solution was added into it drop wise over a period of 15 min during which black precipitates were formed. The reaction mixture was then stirred for 2 h at 70 ◦C. After completion of the reaction, black particles were separated and washed 5 times with milli-Q water using magnetic concentrator. For the synthesis of (Fe0.85Mn0.15Fe2O4) nanoparticles, same procedure was repeated only the different amounts of reagents i.e. 0.320 g of FeCl3, 0.236 g of FeSO4·7H2O and 0.030 g of MnCl2·4H2O were taken. For the surface modification of magnetic ferrofluid (Fe0.5Mn0.5Fe2O4) by PMIDA, mixed ferrite nanoparticles and PMIDA were taken in 1:2 molar ratio in an alkaline medium (pH 8–9). The solution was again sonicated for 20 min and magnetically stirred for 24 h. The particles were separated magnetically, and washed five times with water followed by ethanol and dried in vacuum. Few drops of the suspended particles in water were acidified with dilute acetic acid (pH was maintained 4–5) and further dispersed in 10 ml of millipore water by ultrasonication. The magnetic nanoparticles were recovered from the reaction mixture using a permanent magnet | 4.19
Fe0.5Mn0.5Fe2O4 | peroxidase | 0 | 0 | 0 | 0 | 0 | 0 | 0 | 0 | 0 | 0 | 40.28 | 26 | 3 | 20.14 | 26 | 2 | 11.89 | 25 | 4 |  |  |  | nanoparticle | 10.5 |  | 4 | 40 | H2O2 | TMB | 0.8 | 310 | 3.63 | 11340 | 36500 |  | 10.1016/j.talanta.2011.09.026 | Superparamagnetic magnetite (Fe3O4) nanoparticles were prepared by controlled chemical co-precipitation of Fe2+ and Fe3+ (1:2 weight ratio) ratio from ammoniacal solution under argon atmosphere. Substituted ferrites (Fe1−xMnxFe2O4) were prepared by similar co-precipitation technique in N2 atmosphere using milli-Q water and ammonium hydroxide as a base [36]. For the synthesis of (Fe0.5Mn0.5Fe2O4) magnetic nanoparticles, 0.324 g of FeCl3, 0.140 g of FeSO4·7H2O and 0.098 g of MnCl2·4H2O were taken in 40 ml of absolutely deoxygenated milli-Q water in a 100 ml three necked flask equipped with argon flow and a mechanical stirrer. 5 ml of NH3 (25%) solution was added into it drop wise over a period of 15 min during which black precipitates were formed. The reaction mixture was then stirred for 2 h at 70 ◦C. After completion of the reaction, black particles were separated and washed 5 times with milli-Q water using magnetic concentrator. For the synthesis of (Fe0.85Mn0.15Fe2O4) nanoparticles, same procedure was repeated only the different amounts of reagents i.e. 0.320 g of FeCl3, 0.236 g of FeSO4·7H2O and 0.030 g of MnCl2·4H2O were taken. For the surface modification of magnetic ferrofluid (Fe0.5Mn0.5Fe2O4) by PMIDA, mixed ferrite nanoparticles and PMIDA were taken in 1:2 molar ratio in an alkaline medium (pH 8–9). The solution was again sonicated for 20 min and magnetically stirred for 24 h. The particles were separated magnetically, and washed five times with water followed by ethanol and dried in vacuum. Few drops of the suspended particles in water were acidified with dilute acetic acid (pH was maintained 4–5) and further dispersed in 10 ml of millipore water by ultrasonication. The magnetic nanoparticles were recovered from the reaction mixture using a permanent magnet | 4.19
Fe3O4-ATP | peroxidase | 1 | 1 | 0 | 0 | 0 | 0 | 0 | 0 | 0 | 0 | 66.7 | 26 | 3 | 33.3 | 26 | 2 | [6 empty] | nanoparticle | 13 | ATP | 7.4 | 30 | TMB | H2O2 | 250 | 0.374 | 0.026 |  |  |  | 10.1016/j.colsurfb.2017.02.004 | The facile synthesis of citrate-coated Fe3O4 NPs was performed by following the procedure reported by Racuciu et al with slight modifications [27]. Briefly, 3.6 gm FeCl3·6H2O and 1.8 gm FeSO4·7H2O salts were dissolved in 80 mL MilliQ water. At 80 ◦C, nitrogen gas was purged into the mixture and 20 mL of NH4OH was added slowly (the solution turns black). The temperature of 80 ◦C was maintained for further 30 min with continuous N2 bubbling. Later, using an external magnet, the NPs were pelleted down and the supernatant was discarded. The washing step was carried out for 4–5 times with boiled MilliQ water to remove excess ammonia. To the pellet solution (∼30 mL), 2.5 gm of citric acid was mixed and stirred at 90 ◦C for 2 h. After cooling down to room temperature, Fe3O4 NPs were dialyzed for 24 h in MilliQ water using 12 KDa dialysis membrane (water was changed every 8 h). After dialysis NPs were washed by centrifugation at 10,000 rpm for 10 min to remove the remnants. In the final step, the Fe3O4 NPs solution was centrifuged at 4000 rpm for 6 min and the supernatant was collected. | 4.20
Fe3O5-ATP | peroxidase | 1 | 1 | 0 | 0 | 0 | 0 | 0 | 0 | 0 | 0 | 66.7 | 26 | 3 | 33.3 | 26 | 2 | [6 empty] | nanoparticle | 13 | ATP | 7.4 | 30 | H2O2 | TMB | 1 | 54.6 | 0.018 |  |  |  | 10.1016/j.colsurfb.2017.02.004 | The facile synthesis of citrate-coated Fe3O4 NPs was performed by following the procedure reported by Racuciu et al with slight modifications [27]. Briefly, 3.6 gm FeCl3·6H2O and 1.8 gm FeSO4·7H2O salts were dissolved in 80 mL MilliQ water. At 80 ◦C, nitrogen gas was purged into the mixture and 20 mL of NH4OH was added slowly (the solution turns black). The temperature of 80 ◦C was maintained for further 30 min with continuous N2 bubbling. Later, using an external magnet, the NPs were pelleted down and the supernatant was discarded. The washing step was carried out for 4–5 times with boiled MilliQ water to remove excess ammonia. To the pellet solution (∼30 mL), 2.5 gm of citric acid was mixed and stirred at 90 ◦C for 2 h. After cooling down to room temperature, Fe3O4 NPs were dialyzed for 24 h in MilliQ water using 12 KDa dialysis membrane (water was changed every 8 h). After dialysis NPs were washed by centrifugation at 10,000 rpm for 10 min to remove the remnants. In the final step, the Fe3O4 NPs solution was centrifuged at 4000 rpm for 6 min and the supernatant was collected. | 4.20
Fe3O4 NPs | peroxidase | 0 | 0 | 0 | 0 | 0 | 0 | 0 | 0 | 0 | 0 | 66.7 | 26 | 3 | 33.3 | 26 | 2 | [6 empty] | nanoparticle | 570 |  | 7 | 25 | H2O2 |  |  | 0.17 | 1.55 |  |  |  | 10.1021/acsami.6b15654 | The Fe3O4 NPs (∼10 mg/mL) were prepared following a previously described procedure33 and described in the Supporting Information for the present work. Prior to the catalytic reaction, the Fe3O4 NPs, AMP, and AU were prepared in a solution of Tris-HCl (10 mM, pH 7.0). Subsequently, we incubated the Fe3O4 NPs (10 mg/mL, 50 μL) with a concentration of AMP (6− 1000 μM, 50 μL) at ambient temperature for 1 min. After 1 min, AU (50 μM, 50 μL), H2O2 (25 mM, 50 μL), and Tris-HCl (1.67 mM, 300 μL; pH 7.0) were sequentially added; the resulting solution was placed in a water bath at 37 °C for 25 min. By applying an external magnetic field, the Fe3O4 NPs were removed from the solution. We transferred the obtained solution to a 1 mL cuvette and measured their fluorescence spectra at an excitation wavelength of 568 nm. To investigate the effect of nucleotide analogs on the catalytic activity of Fe3O4 NPs, AMP was replaced with other nucleotides. | 4.21
Fe3O4 -AMP | peroxidase | 1 | 1 | 0 | 0 | 0 | 0 | 0 | 0 | 0 | 0 | 66.7 | 26 | 3 | 33.3 | 26 | 2 | [6 empty] | nanoparticle | 582 | AMP | 7 | 25 | H2O2 |  |  | 0.036 | 4.15 |  |  |  | 10.1021/acsami.6b15654 | The Fe3O4 NPs (∼10 mg/mL) were prepared following a previously described procedure33 and described in the Supporting Information for the present work. Prior to the catalytic reaction, the Fe3O4 NPs, AMP, and AU were prepared in a solution of Tris-HCl (10 mM, pH 7.0). Subsequently, we incubated the Fe3O4 NPs (10 mg/mL, 50 μL) with a concentration of AMP (6− 1000 μM, 50 μL) at ambient temperature for 1 min. After 1 min, AU (50 μM, 50 μL), H2O2 (25 mM, 50 μL), and Tris-HCl (1.67 mM, 300 μL; pH 7.0) were sequentially added; the resulting solution was placed in a water bath at 37 °C for 25 min. By applying an external magnetic field, the Fe3O4 NPs were removed from the solution. We transferred the obtained solution to a 1 mL cuvette and measured their fluorescence spectra at an excitation wavelength of 568 nm. To investigate the effect of nucleotide analogs on the catalytic activity of Fe3O4 NPs, AMP was replaced with other nucleotides. | 4.21
PMCS | peroxidase | 0 | 0 | 1 | 0 | 0 | 0 | 0 | 0 | 0 | 0 | 100 | 30 | 2 | [9 empty] | nanoparticle | 130 | PEG-VE | 4.5 | 45 | TMB | H2O2 | 100 | 0.224 | 0.1066 | 4960000 |  |  | 10.1002/anie.201813994 | For the synthesis of PMCS, ZIF-8 was dispersed into 240 mL 10 vol% methanol, and the pH of the mixture was adjusted to 11 with 1 M NaOH aqueous, then 0.2 g CTAB was added. 1.2 mL TEOS was injected into the above mixture, followed by stirring at 500 rpm for 30 min. The solid white ZIF-8@mSiO2 was collected, washed three times using methanol and then dried at 60 °C. Finally, ZIF-8@mSiO2 sample was pyrolyzed at different temperatures (600 °C for c-ZIF-600, 700 °C for c-ZIF-700, 800 °C for PMCS, 900 °C for c-ZIF-900 and 1000 °C for c-ZIF-1000) under N2 atmosphere for 2h, following by etching mSiO2 with 4 M NaOH, then the obtained samples were washed with pure water several times until the supernatant reached neutral (pH 7). Finally, all samples were modified by PEG-VE. | 38
PMCS | peroxidase | 0 | 0 | 1 | 0 | 0 | 0 | 0 | 0 | 0 | 0 | 100 | 30 | 2 | [9 empty] | nanoparticle | 130 | PEG-VE | 4.5 | 45 | H2O2 | TMB |  | 40.16 | 0.1215 | 5660000 |  |  | 10.1002/anie.201813994 | For the synthesis of PMCS, ZIF-8 was dispersed into 240 mL 10 vol% methanol, and the pH of the mixture was adjusted to 11 with 1 M NaOH aqueous, then 0.2 g CTAB was added. 1.2 mL TEOS was injected into the above mixture, followed by stirring at 500 rpm for 30 min. The solid white ZIF-8@mSiO2 was collected, washed three times using methanol and then dried at 60 °C. Finally, ZIF-8@mSiO2 sample was pyrolyzed at different temperatures (600 °C for c-ZIF-600, 700 °C for c-ZIF-700, 800 °C for PMCS, 900 °C for c-ZIF-900 and 1000 °C for c-ZIF-1000) under N2 atmosphere for 2h, following by etching mSiO2 with 4 M NaOH, then the obtained samples were washed with pure water several times until the supernatant reached neutral (pH 7). Finally, all samples were modified by PEG-VE. | 38
CoⅡTBPP(bpy) | peroxidase | 1 | 0 | 0 | 0 | 0 | 1 | 0 | 0 | 0 | 0 | 100 | 27 | 2 | [9 empty] | nanoparticle | 30 | phenylboronic acid | 4 | 37 | H2O2 | TMB | 625 | 0.04592 | 0.00645 |  |  |  | 10.1016/j.cej.2021.133704 | CoⅡTBPP(bpy) was synthesized according to a previously described method, with slight modifications [30]. CoTBPP (18 mg, 0.017 mmol) and 4,4’-bpy (90 mg, 0.057 mmol) were added to 5 mL of CH2Cl2. After stirring at 30 °C for 12 h, the green-orange solid of the desired complex was obtained by the slow diffusion of n-hexane through dichloromethane. MS (MALDI) m/z: 1317.33. | 39
TiN NPS | peroxidase | 1 | 0 | 0 | 0 | 0 | 0 | 0 | 0 | 0 | 0 | 100 | 22 | 3 | [9 empty] | nanoparticle | 70 | liposome | 4.5 | 50 | TMB | H2O2 |  | 0.074 | 10 |  |  |  | 10.1002/anie.202106750 | TiN NPs were prepared by calcining TiO2 (Dugussa, P25) in an NH3 atmosphere at 8008C. | 40
TiN NPS | peroxidase | 1 | 0 | 0 | 0 | 0 | 0 | 0 | 0 | 0 | 0 | 100 | 22 | 3 | [9 empty] | nanoparticle | 70 | liposome | 4.5 | 50 | H2O2 | TMB |  | 10.29 | 7.84 |  |  |  | 10.1002/anie.202106750 | TiN NPs were prepared by calcining TiO2 (Dugussa, P25) in an NH3 atmosphere at 8008C. | 40
PtNP | peroxidase | 0 | 0 | 0 | 0 | 0 | 0 | 0 | 0 | 0 | 0 | 100 | 78 | 0 | [9 empty] | nanoparticle | 5.2 |  | 4 | 25 | TMB |  |  | 0.0727 | 0.0233 |  |  |  | 10.1021/acs.analchem.3c01564 | In this work, five Pt nanozymes (PtNP, PtNP-A10, PtNP-T10, PtNP-C10 and PtNP-G10) were synthesized. The stability of DNA in PtNP was first assessed by quantifying DNA concentrations in PtNP by Biospec-nano UV-vis (Figure S1). The results showed that the concentration of DNA remained unchanged after 6 days of incubation with PtNP, which indicated that DNA had high stability in PtNP. Then, PtNP-A10, PtNP-T10, PtNP-C10 and PtNP-G10 were synthesized under conditions mediated by DNA sequences A10, T10, C10, and G10, respectively. 5 μL H2PtCl6 solution (10 mM), 10 μL DNA solution (10 μM) and 77 μL ultrapure water were thoroughly mixed at 25°C. Subsequently, 8 μL NaBH4 solutions (20 mM) were slowly added to the above solution under vigorous oscillating for 3 minutes. PtNP was synthesized in the same way as above without the addition of DNA. According to the above method, PtNP, PtNP-A10, PtNP-T10, PtNP-C10 and PtNP-G10 were synthesized and stored at 4 °C for later use. | 42
PtNP-A10 | peroxidase | 0 | 0 | 0 | 0 | 0 | 0 | 0 | 0 | 0 | 0 | 100 | 78 | 0 | [9 empty] | nanoparticle | 218 |  | 4 | 25 | TMB |  |  | 0.278 | 0.00257 |  |  |  | 10.1021/acs.analchem.3c01564 | In this work, five Pt nanozymes (PtNP, PtNP-A10, PtNP-T10, PtNP-C10 and PtNP-G10) were synthesized. The stability of DNA in PtNP was first assessed by quantifying DNA concentrations in PtNP by Biospec-nano UV-vis (Figure S1). The results showed that the concentration of DNA remained unchanged after 6 days of incubation with PtNP, which indicated that DNA had high stability in PtNP. Then, PtNP-A10, PtNP-T10, PtNP-C10 and PtNP-G10 were synthesized under conditions mediated by DNA sequences A10, T10, C10, and G10, respectively. 5 μL H2PtCl6 solution (10 mM), 10 μL DNA solution (10 μM) and 77 μL ultrapure water were thoroughly mixed at 25°C. Subsequently, 8 μL NaBH4 solutions (20 mM) were slowly added to the above solution under vigorous oscillating for 3 minutes. PtNP was synthesized in the same way as above without the addition of DNA. According to the above method, PtNP, PtNP-A10, PtNP-T10, PtNP-C10 and PtNP-G10 were synthesized and stored at 4 °C for later use. | 42
PtNP-T10 | peroxidase | 0 | 0 | 0 | 0 | 0 | 0 | 0 | 0 | 0 | 0 | 100 | 78 | 0 | [9 empty] | nanoparticle | 122 |  | 4 | 25 | TMB |  |  | 0.0321 | 0.0252 |  |  |  | 10.1021/acs.analchem.3c01564 | In this work, five Pt nanozymes (PtNP, PtNP-A10, PtNP-T10, PtNP-C10 and PtNP-G10) were synthesized. The stability of DNA in PtNP was first assessed by quantifying DNA concentrations in PtNP by Biospec-nano UV-vis (Figure S1). The results showed that the concentration of DNA remained unchanged after 6 days of incubation with PtNP, which indicated that DNA had high stability in PtNP. Then, PtNP-A10, PtNP-T10, PtNP-C10 and PtNP-G10 were synthesized under conditions mediated by DNA sequences A10, T10, C10, and G10, respectively. 5 μL H2PtCl6 solution (10 mM), 10 μL DNA solution (10 μM) and 77 μL ultrapure water were thoroughly mixed at 25°C. Subsequently, 8 μL NaBH4 solutions (20 mM) were slowly added to the above solution under vigorous oscillating for 3 minutes. PtNP was synthesized in the same way as above without the addition of DNA. According to the above method, PtNP, PtNP-A10, PtNP-T10, PtNP-C10 and PtNP-G10 were synthesized and stored at 4 °C for later use. | 42
PtNP-C10 | peroxidase | 0 | 0 | 0 | 0 | 0 | 0 | 0 | 0 | 0 | 0 | 100 | 78 | 0 | [9 empty] | nanoparticle | 3.94 |  | 4 | 25 | TMB |  |  | 0.304 | 0.00177 |  |  |  | 10.1021/acs.analchem.3c01564 | In this work, five Pt nanozymes (PtNP, PtNP-A10, PtNP-T10, PtNP-C10 and PtNP-G10) were synthesized. The stability of DNA in PtNP was first assessed by quantifying DNA concentrations in PtNP by Biospec-nano UV-vis (Figure S1). The results showed that the concentration of DNA remained unchanged after 6 days of incubation with PtNP, which indicated that DNA had high stability in PtNP. Then, PtNP-A10, PtNP-T10, PtNP-C10 and PtNP-G10 were synthesized under conditions mediated by DNA sequences A10, T10, C10, and G10, respectively. 5 μL H2PtCl6 solution (10 mM), 10 μL DNA solution (10 μM) and 77 μL ultrapure water were thoroughly mixed at 25°C. Subsequently, 8 μL NaBH4 solutions (20 mM) were slowly added to the above solution under vigorous oscillating for 3 minutes. PtNP was synthesized in the same way as above without the addition of DNA. According to the above method, PtNP, PtNP-A10, PtNP-T10, PtNP-C10 and PtNP-G10 were synthesized and stored at 4 °C for later use. | 42
PtNP-G10 | peroxidase | 0 | 0 | 0 | 0 | 0 | 0 | 0 | 0 | 0 | 0 | 100 | 78 | 0 | [9 empty] | nanoparticle | 7.18 |  | 4 | 25 | TMB |  |  | 0.193 | 0.00327 |  |  |  | 10.1021/acs.analchem.3c01564 | In this work, five Pt nanozymes (PtNP, PtNP-A10, PtNP-T10, PtNP-C10 and PtNP-G10) were synthesized. The stability of DNA in PtNP was first assessed by quantifying DNA concentrations in PtNP by Biospec-nano UV-vis (Figure S1). The results showed that the concentration of DNA remained unchanged after 6 days of incubation with PtNP, which indicated that DNA had high stability in PtNP. Then, PtNP-A10, PtNP-T10, PtNP-C10 and PtNP-G10 were synthesized under conditions mediated by DNA sequences A10, T10, C10, and G10, respectively. 5 μL H2PtCl6 solution (10 mM), 10 μL DNA solution (10 μM) and 77 μL ultrapure water were thoroughly mixed at 25°C. Subsequently, 8 μL NaBH4 solutions (20 mM) were slowly added to the above solution under vigorous oscillating for 3 minutes. PtNP was synthesized in the same way as above without the addition of DNA. According to the above method, PtNP, PtNP-A10, PtNP-T10, PtNP-C10 and PtNP-G10 were synthesized and stored at 4 °C for later use. | 42
AuNPs | oxidase | 0 | 0 | 0 | 0 | 0 | 0 | 0 | 0 | 0 | 0 | 100 | 79 | 0 | [9 empty] | nanoparticle | 15 | Citrate | 7.4 | 50 | Glucose | [7 empty] | 10.1021/acs.analchem.3c02366 | The citrate-mediated reduction method was used to prepare the AuNPs, as described in a previous study.34 For the synthesis of 13 nm AuNPs, a volume of 50 mL of 0.01 wt % HAuCl4 solution was heated until it reached boiling point. Following that, a solution of 1.3 mL of 1 wt % sodium citrate was immediately introduced into the boiling mixture while vigorously stirring. The solution was then heated for a duration of 15 min until it acquired a deep red hue resembling that of wine. Then, the solution was further stirred for 15 min at room temperature. After cooling down to room temperature, the resultant colloidal solution was centrifuged, redispersed in deionized water, and kept in the dark at 4 °C for further experiments | 43
3D-g-C3N4/ MIL-101(Fe) | peroxidase | 1 | 0 | 0 | 0 | 0 | 0 | 0 | 0 | 0 | 0 | 66.7 | 26 | 3 | 33.3 | 26 | 2 | [6 empty] | nanorod |  |  | 4.5 | 25 | H2O2 | OPD | 8 | 0.62 | 87.99 |  |  |  | 10.1021/acs.analchem.3c02911 | Melamine (5.0 g) was fully ground in the crucible and then reacted in a muffle furnace at 550 °C for 2 h (heating rate: 2 °C/min). After the mixture was cooled to room temperature, a yellow powder of BCN was obtained. | 44
3D-g-C3N4/ MIL-102(Fe) | peroxidase | 1 | 0 | 0 | 0 | 0 | 0 | 0 | 0 | 0 | 0 | 66.7 | 26 | 3 | 33.3 | 26 | 2 | [6 empty] | nanorod |  |  | 4.5 | 25 | OPD | H2O2 | 1.6 | 0.51 | 21.86 |  |  |  | 10.1021/acs.analchem.3c02911 | Melamine (5.0 g) was fully ground in the crucible and then reacted in a muffle furnace at 550 °C for 2 h (heating rate: 2 °C/min). After the mixture was cooled to room temperature, a yellow powder of BCN was obtained. | 44
2D-g-C3N4/ MIL-103(Fe) | peroxidase | 1 | 0 | 0 | 0 | 0 | 0 | 0 | 0 | 0 | 0 | 66.7 | 26 | 3 | 33.3 | 26 | 2 | [6 empty] | nanorod |  |  | 4.5 | 25 | H2O2 | OPD | 8 | 0.16 | 18.48 |  |  |  | 10.1021/acs.analchem.3c02911 | Melamine (5.0 g) was fully ground in the crucible and then reacted in a muffle furnace at 550 °C for 2 h (heating rate: 2 °C/min). After the mixture was cooled to room temperature, a yellow powder of BCN was obtained. | 44
2D-g-C3N4/ MIL-104(Fe) | peroxidase | 1 | 0 | 0 | 0 | 0 | 0 | 0 | 0 | 0 | 0 | 66.7 | 26 | 3 | 33.3 | 26 | 2 | [6 empty] | nanorod |  |  | 4.5 | 25 | OPD | H2O2 | 1.6 | 0.68 | 32.77 |  |  |  | 10.1021/acs.analchem.3c02911 | Melamine (5.0 g) was fully ground in the crucible and then reacted in a muffle furnace at 550 °C for 2 h (heating rate: 2 °C/min). After the mixture was cooled to room temperature, a yellow powder of BCN was obtained. | 44
1D-g-C3N4/ MIL-105(Fe) | peroxidase | 1 | 0 | 0 | 0 | 0 | 0 | 0 | 0 | 0 | 0 | 66.7 | 26 | 3 | 33.3 | 26 | 2 | [6 empty] | nanorod |  |  | 4.5 | 25 | H2O2 | OPD | 8 | 0.11 | 26.59 |  |  |  | 10.1021/acs.analchem.3c02911 | Melamine (5.0 g) was fully ground in the crucible and then reacted in a muffle furnace at 550 °C for 2 h (heating rate: 2 °C/min). After the mixture was cooled to room temperature, a yellow powder of BCN was obtained. | 44
1D-g-C3N4/ MIL-106(Fe) | peroxidase | 1 | 0 | 0 | 0 | 0 | 0 | 0 | 0 | 0 | 0 | 66.7 | 26 | 3 | 33.3 | 26 | 2 | [6 empty] | nanorod |  |  | 4.5 | 25 | OPD | H2O2 | 1.6 | 0.46 | 31.93 |  |  |  | 10.1021/acs.analchem.3c02911 | Melamine (5.0 g) was fully ground in the crucible and then reacted in a muffle furnace at 550 °C for 2 h (heating rate: 2 °C/min). After the mixture was cooled to room temperature, a yellow powder of BCN was obtained. | 44
CeO2 | catalase | 0 | 0 | 0 | 0 | 0 | 0 | 0 | 0 | 0 | 0 | 100 | 58 | 4 | [9 empty] | polyhedral | 200 | Porous carbon | 7.4 | 25 | H2O2 | [7 empty] | 10.1021/acs.inorgchem.3c02145 | Ce-MOFs were ground into powders and then heated at 5 °C min-1 under nitrogen (N2). After reaching 400 °C, the nanomaterials were maintained at the temperature for 4 h and cooled down to 20 °C naturally. The obtained CeO2 PCFs were stored at 4 °C in a refrigerator. | 45
Mo-SAN | peroxidase | 1 | 0 | 0 | 0 | 0 | 0 | 0 | 0 | 0 | 0 | 100 | 42 | 2 | [9 empty] | nanosheet |  |  | 4 | 37 | H2O2 | TMB | 5 | 0.044 | 0.74 | 0.074 | 1681.64 |  | 10.1021/acsami.3c04761 | The cascade-anchored one-pot pyrolysis method was used as the typical procedure for the synthesis of MoSAN. Dicyandiamide (3 g) and dextrose (600 mg) were fully dissolved in water. Ammonium molybdate (6 mL, 5 mM) was added to the above system. After that, the system was vigorously stirred for at least 12 h. The precursor powder obtained by freeze-drying was thoroughly ground. Afterward, the precursor was pyrolyzed at a high temperature of 900 °C for 3 h at a heating rate of 5 °C min−1 under the N2 atmosphere. The collected powder was acid-washed with dilute H2SO4 solution (1 M) at 75 °C for 6 h. The samples were washed several times with DI water until the pH was neutral. At last, the solid was dried at 65 °C for 12 h to obtain the Mo-SAN. | 46
Mo-SAN | peroxidase | 1 | 0 | 0 | 0 | 0 | 0 | 0 | 0 | 0 | 0 | 100 | 42 | 2 | [9 empty] | nanosheet |  |  | 4 | 37 | TMB | H2O2 |  | 0.26 | 1.08 | 0.11 | 406.8 |  | 10.1021/acsami.3c04761 | The cascade-anchored one-pot pyrolysis method was used as the typical procedure for the synthesis of MoSAN. Dicyandiamide (3 g) and dextrose (600 mg) were fully dissolved in water. Ammonium molybdate (6 mL, 5 mM) was added to the above system. After that, the system was vigorously stirred for at least 12 h. The precursor powder obtained by freeze-drying was thoroughly ground. Afterward, the precursor was pyrolyzed at a high temperature of 900 °C for 3 h at a heating rate of 5 °C min−1 under the N2 atmosphere. The collected powder was acid-washed with dilute H2SO4 solution (1 M) at 75 °C for 6 h. The samples were washed several times with DI water until the pH was neutral. At last, the solid was dried at 65 °C for 12 h to obtain the Mo-SAN. | 46
Fe/CN-800-A | peroxidase | 1 | 0 | 0 | 0 | 0 | 0 | 0 | 0 | 0 | 0 | 100 | 26 | 0 | [9 empty] | nanosheet | 10 |  | 4 | 37 | TMB |  |  | 0.67 | 19.8 |  |  |  | 10.1021/acsanm.3c02630 |  | 48
Fe2O3 | peroxidase | 0 | 0 | 0 | 0 | 0 | 0 | 0 | 0 | 0 | 0 | 100 | 26 | 3 | [9 empty] | nanoparticle | 21.3 | GO | 3.6 | 45 | TMB | H2O2 | 1500 | 0.118 | 0.0538 |  |  |  | 10.1016/j.colsurfa.2016.07.037 | All chemicals used in this experiment were of analytical reagent grade. Graphene oxides (GO) was from Liu’s research group of Suzhou University prepared according to previous reports [29–31]. Fe2O3@APTES nanoparticles were synthesized according to our group’s previous literature [32,33]. 3,3_x005f_x005F_x005f_x005f_x005f_x0004_ ,5,5 -tetramethylbenzidine (TMB), 5,5_x0004_ -dimethyl-1-pirroline-N-oxide (DMPO) and 2,2 -Azinodi(3-ethylbenzthiazoline-6-sulfonic acid (ABTS) were boughtfrom SigmaAldrichCo. Ltd.(3-aminopropyl)triethoxysilane (APTES) was purchased from Alfa Aesar Co. Ltd. Dimethyl sulfoxide (DMSO), glacial acetic acid (HAc), anhydrous sodium acetate (NaAc) were purchased from Sinopharm Chemical Reagent Co. Ltd. Hydrogen peroxide (30%) was obtained from Aladdin Co. Ltd. Dipotassium hydrogen phosphate, sodium phosphate dibasic, sodium chloride, and tetramethyl ammonium hydroxide were reagents from Shanghai Lingfeng Chemical Reagent Co. Ltd. Deionized water was used throughout the study. | 5.1
Fe2O3 | peroxidase | 0 | 0 | 0 | 0 | 0 | 0 | 0 | 0 | 0 | 0 | 100 | 26 | 3 | [9 empty] | nanoparticle | 21.3 | GO | 3.6 | 45 | H2O2 | TMB | 0.614 | 305 | 0.101 |  |  |  | 10.1016/j.colsurfa.2016.07.037 |  | 5.1
Fe2O3 | peroxidase | 0 | 0 | 0 | 0 | 0 | 0 | 0 | 0 | 0 | 0 | 100 | 26 | 3 | [9 empty] | nanoparticle | 21.3 | GO | 3.6 | 45 | ABTS | H2O2 | 1500 | 0.153 | 0.025 |  |  |  | 10.1016/j.colsurfa.2016.07.037 |  | 5.1
Fe2O3 | peroxidase | 0 | 0 | 0 | 0 | 0 | 0 | 0 | 0 | 0 | 0 | 100 | 26 | 3 | [9 empty] | nanoparticle | 21.3 | GO | 3.6 | 45 | H2O2 | ABTS | 0.35 | 13.8 | 0.0243 |  |  |  | 10.1016/j.colsurfa.2016.07.037 |  | 5.1
Fe2O3 | peroxidase | 0 | 0 | 0 | 0 | 0 | 0 | 0 | 0 | 0 | 0 | 100 | 26 | 3 | [9 empty] | nanoparticle | 21.3 |  | 3.6 | 25 | TMB | H2O2 | 1500 | 0.439 | 0.0423 |  |  |  | 10.1016/j.colsurfa.2016.07.037 |  | 5.1
Fe2O3 | peroxidase | 0 | 0 | 0 | 0 | 0 | 0 | 0 | 0 | 0 | 0 | 100 | 26 | 3 | [9 empty] | nanoparticle | 21.3 |  | 3.6 | 25 | H2O2 | TMB | 0.614 | 120 | 0.172 |  |  |  | 10.1016/j.colsurfa.2016.07.037 |  | 5.1
Fe2O3 | peroxidase | 0 | 0 | 0 | 0 | 0 | 0 | 0 | 0 | 0 | 0 | 100 | 26 | 3 | [9 empty] | nanoparticle | 21.3 |  | 3.6 | 25 | ABTS | H2O2 | 1500 | 0.258 | 0.0146 |  |  |  | 10.1016/j.colsurfa.2016.07.037 |  | 5.1
Fe2O3 | peroxidase | 0 | 0 | 0 | 0 | 0 | 0 | 0 | 0 | 0 | 0 | 100 | 26 | 3 | [9 empty] | nanoparticle | 21.3 |  | 3.6 | 25 | H2O2 | ABTS | 0.35 | 11.3 | 0.0217 |  |  |  | 10.1016/j.colsurfa.2016.07.037 |  | 5.1
(H2TCPP-γ-Fe2O3) | peroxidase | 1 | 1 | 0 | 0 | 0 | 0 | 0 | 0 | 0 | 0 | 100 | 26 | 3 | [9 empty] | nanoparticle | 122.4 | H2TCPP | 5 | 30 | TMB | H2O2 | 250 | 0.02647 | 0.0001709 |  |  |  | 10.1016/j.msec.2015.05.028 | NaOH, NaNO3, FeSO4·7H2O, 3,3',5,5'-tetramethylbenzidine (TMB), anhydrous ethanol, dimethylformamide (DMF), 30% H2O2, D-glucose, fructose, lactose, maltose and sucrose were purchased from Guangcheng Reagent Co. (Tianjin, China) and used without further purification. Glucose oxidase (GOx, ≥200 U mg-1 ) was purchased from Sigma-Aldrich and stored in a refrigerator at −18 °C. H2TCPP was synthesized according to a previous method.[22] | 5.2
(H2TCPP-γ-Fe2O3) | peroxidase | 1 | 1 | 0 | 0 | 0 | 0 | 0 | 0 | 0 | 0 | 100 | 26 | 3 | [9 empty] | nanoparticle | 122.4 | H2TCPP | 5 | 30 | H2O2 | TMB | 1 | 0.01319 | 0.02114 |  |  |  | 10.1016/j.msec.2015.05.028 |  | 5.2
HccFn(Co3O4) | peroxidase | 1 | 0 | 1 | 0 | 0 | 0 | 0 | 0 | 0 | 0 | 66.7 | 27 | 3 | 33.33 | 27 | 2 | [6 empty] | nanoparticle | 6.3 | Apoferritin-HCC | 4.5 | 25 | TMB | H2O2 | 2400 | 0.84 | 0.183 |  |  |  | 10.1021/acsami.8b20942 | The gene encoding peptide SP94 was constructed according to the amino acid sequence provided by Albert et al..33 The amino acid sequence of pfFn was obtained from NCBI (NCBI Reference Sequence: WP_011011871.1). We constructed HccFn by linking the sequence of pfFn to the C terminus of the SP94 through two types of flexible amino acid sequences (Long linker: GGGSGGGGSGGGS and Short liner: GGGGS), named as L-HccFn, S-HccFn, respectively. We also constructed R-L-HccFn by linking the sequence of pfFn to the C terminus of the reverse sequence of SP94 peptide through GGGSGGGGSGGGS linker. The gene of L-HccFn, S-HccFn, R-L-HccFn were synthesized by Invitrogen, then the gene was subsequently cloned into the Escherichia coli (E. coli) expression vector pET22b (+) plasmid (Novagen) with the NdeI and BamHI restriction sites. To produce HccFn nanocage, the expression vector HccFn-pET22b (+) was transformed into E. coli Transetta (DE3) (TransGen Biotech). The HccFn protein was expressed in E. coli where it self-assembled into the 24 subunit nanocage. The transformed E. coli cells grew overnight in LB medium with 100 mg/L ampicillin. Then, HccFn protein production was induced by isopropyl-β-DPage 18 of 29thiogalactoside (IPTG, 0.8 mM, Sigma-Aldrich), and cells were incubated for an additional 8 h at 30 °C. After the incubation, E. coli cells were harvested by centrifugation at 4,000 g for 30 min and the pellets were resuspended in Tris buffer (20 mM Tris, pH 8.0). The resuspended E. coli cells were fragmented by high pressure Homogenizer and centrifuged at 12,000 g for 30 min. The supernatant was heated at 80 °C for 20 min to denature and precipitate most E. coli proteins. HccFn protein was subsequently separated by ion-exchange chromatography on Q-Sepharose Fast Flow (GE Healthcare). Finally, HccFn protein was purified by size exclusion chromatography on a superdexTM 200 10/300 GL column (GE Healthcare). The concentration of HccFn was determined in triplicate by the BCA protein assay kit (Pierce) using bovine serum albumin as the standard. The typically yield of HccFn was 30 mg per 1 L patch. | 5.3
HccFn(Co3O4) | peroxidase | 1 | 0 | 1 | 0 | 0 | 0 | 0 | 0 | 0 | 0 | 66.7 | 27 | 3 | 33.33 | 27 | 2 | [6 empty] | nanoparticle | 6.3 | Apoferritin-HCC | 4.5 | 25 | H2O2 | TMB | 800 | 1770 | 0.162 |  |  |  | 10.1021/acsami.8b20942 |  | 5.3
HccFn(Fe3O4) | peroxidase | 1 | 0 | 1 | 0 | 0 | 0 | 0 | 0 | 0 | 0 | 66.7 | 26 | 3 | 33.33 | 26 | 2 | [6 empty] | nanoparticle | 6.3 | Apoferritin-HCC | 4.5 | 25 | TMB | H2O2 | 2400 | 1.12 | 0.0601 |  |  |  | 10.1021/acsami.8b20942 |  | 5.3
HccFn(Fe3O4) | peroxidase | 1 | 0 | 1 | 0 | 0 | 0 | 0 | 0 | 0 | 0 | 66.7 | 26 | 3 | 33.33 | 26 | 2 | [6 empty] | nanoparticle | 6.3 | Apoferritin-HCC | 4.5 | 25 | H2O2 | TMB | 800 | 2480 | 0.0563 |  |  |  | 10.1021/acsami.8b20942 |  | 5.3
Fe3O4@Cu@Cu2O | peroxidase | 0 | 0 | 0 | 0 | 0 | 0 | 0 | 0 | 0 | 0 | 33.33 | 26 | 3 | 33.3 | 29 | 1 | 16.67 | 26 | 2 | 16.67 | 27 | 2 | nanoparticle | 50 | PEG | 4 | 25 | TMB | H2O2 | 20 | 0.155 | 0.0171 |  |  |  | 10.1016/j.jallcom.2016.04.269 | Copper sulfate pentahydrate (CuSO4 ·5H2O), iron chloride hexahydrate (FeCl3 ·6H2O), sodium acetate trihydrate (NaAc·3H2O), ethylene glycol (EG), o-phenylenediamine (OPDA), 3,3′,5,5′-tetramethylbenzidine (TMB), hydrogen peroxide (H2O2 , 30 wt% ) were purchased from Chendu Kelong Chemical Reagent Company (Chengdu, China). All reagents were of analytical reagent grade and used as received. Ultrapure water was utilized for the preparation of all aqueous solutions. The Fe3O4@Cu@Cu2O naocomposite was prepared by a facile one-step solvothermal method. Typically, 1 mmol CuSO4 ·5H2O (0.25 g), 2 mmol FeCl3 ·6H3O (0.54 g) and 20 mmol NaAc·3H2O (2.7 g) were dissolved in 25 mL EG solution by magnetic stirring. Then the resulting solution was transferred into a 50 mL Teflon-lined stainless autoclave and heated at 200 °C for 10 h. After cooled to room temperature naturally, the product was collected by an external magnetic field, washed with water and ethanol three times, and dried at 60 °C. | 5.4
Fe3O4@Cu@Cu2O | peroxidase | 0 | 0 | 0 | 0 | 0 | 0 | 0 | 0 | 0 | 0 | 33.33 | 26 | 3 | 33.3 | 29 | 1 | 16.67 | 26 | 2 | 16.67 | 27 | 2 | nanoparticle | 50 | PEG | 4 | 25 | H2O2 | TMB | 0.2 | 116.3 | 0.0923 |  |  |  | 10.1016/j.jallcom.2016.04.269 |  | 5.4
Fe3O4@Cu@Cu2O | peroxidase | 0 | 0 | 0 | 0 | 0 | 0 | 0 | 0 | 0 | 0 | 33.33 | 26 | 3 | 33.3 | 29 | 1 | 16.67 | 26 | 2 | 16.67 | 27 | 2 | nanoparticle | 50 | PEG | 8 | 25 | OPD | H2O2 | 2 | 0.85 | 0.131 |  |  |  | 10.1016/j.jallcom.2016.04.269 |  | 5.4
Fe3O4@Cu@Cu2O | peroxidase | 0 | 0 | 0 | 0 | 0 | 0 | 0 | 0 | 0 | 0 | 33.33 | 26 | 3 | 33.3 | 29 | 1 | 16.67 | 26 | 2 | 16.67 | 27 | 2 | nanoparticle | 50 | PEG | 8 | 25 | H2O2 | OPD | 1 | 2.3 | 0.119 |  |  |  | 10.1016/j.jallcom.2016.04.269 |  | 5.4
Fe3O4 QDs | peroxidase | 0 | 0 | 0 | 0 | 0 | 0 | 0 | 0 | 0 | 0 | 75 | 26 | 2 | 25 | 26 | 3 | [6 empty] | nanoparticle | 2.5 | ascorbic acid | 4 | 25 | TMB | H2O2 | 10 | 0.03 | 1.37 |  |  |  | 10.1021/acsanm.9b00071 | Materials and Reagents. Trisodium citrate (Lot No: SLBM676OV, 98.0%), gold (III) chloride trihydrate (HAuCl4. 3H2O) (Lot No: MKCF0740, 99.995%), sodium borohydride (NaBH4) (Lot No: STBG4109V, 99.0%), Zr NPs (Lot No: MKCB1706V, 95.0-98.0%), graphene oxide (Lot No: MKBS1422V, 2 mg/mL), poly-l-lysine (PLL) (Lot No: P8920, mol. wt. 150,000-300,000), TMB (Lot No: 860336, 99%), H2O2 (Lot No: 216763, 30 wt.% in H2O), H2SO4 (Lot No: 258105, 95.0- 98.0%), L-Ascorbic acid (Lot No: A5960, 99%), and terephthalic acid (Lot No: 185361, 98%) were obtained from Sigma-Aldrich (St. Louis, MO, USA). Ethylene glycol (Lot No: 177181, 99%) and FeCl3 (Lot No: 110657, 98.0%) were purchased from the Fisher Scientific Company (New Jersey, USA). Synthesis of Nanoparticles. Fe3O4 NPs were prepared as reported previously. 45Briefly, 4.0 mmol FeCl3 and 0.68 mmol trisodium citrate were mixed in ethylene glycol (20.0 mL), after which 1.20 g sodium acetate was added under stirring for 30 min. Next, the mixture was transferred to a Teflon-lined stainless steel autoclave tube, which was sealed and heated at 200 °C for 10 h. The black colored product indicated the formation of Fe3O4 nanoparticles, which were rinsed three times with ethanol and deionized water prior to further use. Gold nanoparticles were synthesized based on a previous report. 46 Briefly, HAuCl4 (2.5×10-4 M) and trisodium citrate (2.5×10-4 M) were added to a 20 mL aqueous solution under stirring. Subsequently, 0.6 mL of a NaBH4 solution (0.1 M, ice-cold) was introduced, and the solution turned pink, which indicated the formation of nanoparticles. Synthesis of Quantum Dots. Fe3O4 QDs were prepared using Fe3O4 NPs. Briefly, a mixed 1.0 M ascorbic acid (1.0 mL) and Fe3O4 NPs (0.1 mg/mL, 15.0 mL) aqueous solution was introduced into a Teflon-lined stainless-steel autoclave tube and heated at 200 °C for 2 h. The initial brown color of solution changed to yellow following autoclaving. The QD samples were then cooled to room temperature and purified using a nanoporous filter tube (NANOSEP 3K OMEGA, Pall Corporation, Ann Arbor, Michigan, USA). The Au QDs were synthesized using a hydrothermal approach, where typically 15 mL of as-prepared Au NPs was mixed with 0.05 M (1 mL) ascorbic acid, introduced into a Teflon-lined stainless-steel autoclave tube, and then hydrothermally treated at 150 °C for 1h. The initial pink color of Au NPs changed to yellow, which indicated the formation of the QDs. The ZrO2 QDs were synthesized via a technique described from a previous article.47 Ascorbic acid (1 mL, 0.1 M) and Zr nanoparticles (0.5 mg/mL, 15 mL) were prepared in an aqueous media and transferred to Teflon-lined stainless-steel autoclave tube for the hydrothermal treatment for 2 h at 200 °C. Gr QDs were prepared following the method reported recently with some modification. 48 A 15 mL solution of graphene oxide (0.1 mg/mL) and a 0.1 M (1 mL) solution of ascorbic acid were mixed with MilliQ water and transferred to a Teflon-lined stainlesssteel autoclave tube for the hydrothermal treatment at 200 °C for 2 h. Next, the as-prepared Gr QD samples were allowed to cool to room temperature, which were then purified through nanofiltration. | 5.5
Fe3O4 QDs | peroxidase | 0 | 0 | 0 | 0 | 0 | 0 | 0 | 0 | 0 | 0 | 75 | 26 | 2 | 25 | 26 | 3 | [6 empty] | nanoparticle | 2.5 | ascorbic acid | 4 | 25 | H2O2 | TMB | 5 | 31.06 | 0.0889 |  |  |  | 10.1021/acsanm.9b00071 |  | 5.5
a-Fe2O3 | peroxidase | 1 | 0 | 1 | 0 | 0 | 0 | 0 | 0 | 0 | 0 | 100 | 26 | 3 | [9 empty] | polyhedral | 110 | urea | 4 | 37 | TMB | H2O2 |  | 0.768 | 0.005 |  |  |  | 10.1039/c1cy00124h | Materials and methods. All chemicals used for the synthesis of nanomaterials and enzyme kinetic assay such as iron chloride (FeCl36H2O), urea ((NH2)2CO), caffeine, citric acid, sodium hydrogen phosphate (Na2HPO4) and DMSO (dimethyl sulfoxide) were purchased from Sigma-Aldrich and used without any further purification. A stable, chromogenic and non-carcinogenic horse radish peroxidase (HRP) substrate, TMB (3,30 ,5,50 -tetramethyl benzidene), was purchased from Sigma-Aldrich, and hydrogen peroxide (H2O2) from Samchun Pure Chemicals, South Korea. 2.1.2. Synthesis of a-Fe2O3 nanostructures. a-Fe2O3 nanoparticles with different structures (hexagonal prism, cube-like, and rods) were synthesized using aqueous routes. To begin with, a-Fe2O3 nanorods were synthesized through hydrolysis of iron chloride (FeCl36H2O) by a hydrothermal method with slight modification in the earlier synthesis route.15 In a typical synthesis procedure, 0.02 M iron chloride solution was prepared in preheated deionized water at 90 1C. After a certain period of time, varying concentrations of HCl were added, which is a key factor in controlling size, leading to the formation of different sized b-FeOOH nanorods. The respective flasks were magnetically stirred at 90 1C for 24 h, culminating into yellow coloured mixtures. Thus obtained yellow coloured mixtures are indicative of the formation of b-FeOOH nanorods and were cooled to room temperature, centrifuged, washed repeatedly with deionized water and ethanol and then dried overnight at 80 1C in an oven. The as-synthesized b-FeOOH nanorods were then used as a precursor for various uniform a-Fe2O3 nanorods. The b-FeOOH rods were slowly heated at the rate of 2 1C min_x0003_1 upto 250 1C and maintained for 2 h under static conditions. This procedure transforms the precursors to brown coloured hematite a-Fe2O3 rods. During the transformation, apparent shape and size of the b-FeOOH were maintained in the resulting a-Fe2O3 nanorods. The resultant rods with different lengths were the outcome of different HCl concentrations used during the synthesis procedure and are labelled R-1, R-2, and R-3 according to their length. Based on our previous work, the a-Fe2O3 hexagonal prisms were synthesized using urea as a reducing agent.16 Briefly, a certain amount of urea was dissolved in preheated deionized water at 90 1C with vigorous stirring, followed by addition of iron chloride. The molar ratio of iron chloride to urea used was kept at 1.0 : 7.5. After addition of iron chloride, the colour of the solution changed to brown. The solution was stirred for 12 h at the same temperature and the resulting nanostructures were isolated by centrifugation with repeated washings. In addition, cube-like a-Fe2O3 particles were synthesized using 0.06 mol of iron chloride (FeCl36H2O) and 0.03 mol of caffeine instead of hydrochloric acid or urea in aqueous solution. The flask was magnetically stirred for 24 h at 90 1C. The mixture was allowed to cool naturally to room temperature, and the resultant brown product, also indicative of formation of hematite, was isolated through centrifugation with successive washings by deionized water and ethanol and dried at 80 1C overnight. 2.2. Characterization of a-Fe2O3 nanostructures The as-synthesized a-Fe2O3 nanostructures were characterized by using various analytical techniques. The microscopic features of the samples were elucidated with a transmission electron microscope (TEM, EM 912 Omega) operated at 120 kV and a scanning electron microscope (SEM) (SEM, LEO 1455VP, Hitachi S-4700) operated at an acceleration voltage of 25 kV. X-Ray diffraction (XRD) patterns of the samples were obtained with a Rigaku 1200 diffractometer with CuKa radiation using a Ni b-filter at a scan rate of 41 min1 . The X-ray source was operated at 40 kV and 30 mA. Biocatalytic and enzyme mimic activities of all iron oxide nanoparticles are considered to be mostly a surface governed phenomenon.4 Hence, surface area is an important aspect for analyzing the enzyme mimic activity of the biocatalytic nanomaterials. N2 adsorption–desorption isotherms were conducted at 77 K on a KICT SPA-3000 gas adsorption analyzer after the test materials were degassed at 423 K to 20 mTorr for 12 h. Surface areas of the various materials were determined from the adsorption branch of nitrogen isotherms in a relative pressure range from 0.05 to 0.2 using the Brunauer–Emmett–Teller (BET) equation. Total pore volumes were determined from the amount of gas adsorbed at the relative pressure of 0.99. Any apparent physical changes in the a-Fe2O3 nanorods after the isotherm measurements were not detected and were confirmed on the basis of the microscopic analysis of the samples by SEM and TEM. | 5.6
a-Fe2O3 | peroxidase | 1 | 0 | 1 | 0 | 0 | 0 | 0 | 0 | 0 | 0 | 100 | 26 | 3 | [9 empty] | nanocube | 100 | caffeine | 4 | 37 | TMB | H2O2 |  | 0.957 | 0.0063 |  |  |  | 10.1039/c1cy00124h |  | 5.6
a-Fe2O3 | peroxidase | 1 | 0 | 1 | 0 | 0 | 0 | 0 | 0 | 0 | 0 | 100 | 26 | 3 | [9 empty] | nanorod | 380 |  | 4 | 37 | TMB | H2O2 |  | 0.257 | 0.0165 |  |  |  | 10.1039/c1cy00124h |  | 5.6
a-Fe2O3 | peroxidase | 1 | 0 | 1 | 0 | 0 | 0 | 0 | 0 | 0 | 0 | 100 | 26 | 3 | [9 empty] | nanorod | 330 |  | 4 | 37 | TMB | H2O2 |  | 0.317 | 0.0153 |  |  |  | 10.1039/c1cy00124h |  | 5.6
a-Fe2O3 | peroxidase | 1 | 0 | 1 | 0 | 0 | 0 | 0 | 0 | 0 | 0 | 100 | 26 | 3 | [9 empty] | nanorod | 278 |  | 4 | 37 | TMB | H2O2 |  | 0.518 | 0.0106 |  |  |  | 10.1039/c1cy00124h |  | 5.6
Cu-GMP | oxidase | 1 | 1 | 0 | 0 | 0 | 0 | 0 | 0 | 0 | 0 | 100 | 29 | 2 | [9 empty] | nanoparticle | 1474 | GMP | 6.8 | 25 | 2,4-DP | 4-AP | 0.1 | 119.9 | 82.7 |  |  |  | 10.1021/acsami.6b15124 | Chemicals.Guanosine, guanosine 5′Umonophosphate (GMP) disodium salt hydrate, adenosine 5′Umonophosphate (AMP) disodium salt, and cytidine 5′Umonophosphate (CMP) disodium salt, 2,4Udichlorophenol (2,4UDP), 4Uaminoantipyrine (4UAP), 4U(2Uhydroxyethyl)U1Upiperazineethanesulfonic acid (HEPES), and all the metal chloride salts were from Aladdin Inc.(Shanghai,China). Laccase and guanosineU5'Utriphosphoric acid (GTP) disodium salt were from Yuanye Biotechnology Co., Ltd (Shanghai,China). 2U(NUmorpholino) ethanesulfonic acid (MES)monohydrate was from Sinopharm Chemical Reagent Co.,Ltd (Shanghai,China). MilliUQ water was used to prepare all the buffers and solutions. Preparation of Cu/nucleotide MOFs. The MOFs were prepared by first mixing a nucleotide (25 mM, 200(L), HEPES buffer (10 mM, pH 8.0, 700 (L), and CuCl2 or other metals (50 mM, 100 (L). The solution was then centrifuged at 10,000 rpm for 5 min, and the precipitant was washed with MilliUQ water three times. Other conditions were also tested such as in water without buffer as control experiments | 5.7
Pt5 | peroxidase | 0 | 0 | 0 | 0 | 0 | 0 | 0 | 0 | 0 | 0 | 100 | 78 | 0 | [9 empty] | nanoparticle | 5.5 | citrate | 4.6 | 25 | TMB | H2O2 | 200 | 11.4 | 3.5 |  |  |  | 10.1039/c4cc05339g | In this work, we developed a facile one-step approach to produce Ag/Pt bimetallic nanoclusters through a DNA-templated method. The obtained DNA-templated Ag/Pt bimetallic nanoclusters (DNA– Ag/Pt NCs) display peroxidase-like catalytic activity and can catalyze hydrogen peroxide (H2O2)-mediated oxidation of the substrate, 3,3,5,5-tetramethylbenzidine (TMB), to produce a blue color reaction (Fig. 1A). We choose a pre-selected C-rich DNA (template DNA in Table S1, ESI†) as a synthesis template, which has been utilized to template the formation of fluorescent Ag NCs. Because the cytosine bases exhibit strong affinity for Ag(I), Ag(I) could preferentially interact with C-rich DNA and form Ag NCs after being reduced with NaBH4. Then Pt(0) growth would be initiated by the galvanic replacement reaction between Ag(0) and Pt(II) on the surface of Ag NCs and continue by the reduction with NaBH4. Since encapsulated in a DNA matrix, the growth of the deposited Pt NCs would be well controlled on a few nanometer scale. In contrast to previous studies,16–18 no additional surfactant or high temperature was needed in our synthesis. | 5.8
Pt20 | peroxidase | 0 | 0 | 0 | 0 | 0 | 0 | 0 | 0 | 0 | 0 | 100 | 78 | 0 | [9 empty] | nanoparticle | 18.6 | citrate | 4.6 | 25 | TMB | H2O2 | 200 | 1.3 | 0.14 |  |  |  | 10.1039/c4cc05339g |  | 5.8
Pt5 | peroxidase | 0 | 0 | 0 | 0 | 0 | 0 | 0 | 0 | 0 | 0 | 100 | 78 | 0 | [9 empty] | nanoparticle | 5.5 | citrate | 4.6 | 25 | H2O2 | TMB | 0.5 | 47.2 | 0.17 |  |  |  | 10.1039/c4cc05339g |  | 5.8
Pt20 | peroxidase | 0 | 0 | 0 | 0 | 0 | 0 | 0 | 0 | 0 | 0 | 100 | 78 | 0 | [9 empty] | nanoparticle | 18.6 | citrate | 4.6 | 25 | H2O2 | TMB | 0.5 | 123.6 | 0.051 |  |  |  | 10.1039/c4cc05339g |  | 5.8
BSA-Pt | peroxidase | 1 | 0 | 0 | 0 | 0 | 0 | 0 | 0 | 0 | 0 | 57 | 78 | 0 | 43 | 78 | 2 | [6 empty] | nanoparticle | 2 | BSA | 4 | 25 | TMB | H2O2 | 125 | 0.119 | 0.21 |  |  |  | 10.1016/j.bios.2014.11.032 | BSA (purity497%), dimethylamine borane (DMAB) and NaCl were purchased from Sigma-Aldrich. K2PtCl4, CuCl2 2H2O, Pb(CH3COO)2 3H2O, Hg(ClO4)2 3H2O, Na2PdCl4 and HAuCl4 3H2O were purchased from Alfa Aesar. H2O2 (30 wt%) was purchased from J&K Scientific, and TMB was purchased from Heowns. Other reagents such as sodium borohydride (NaBH4), CoCl2 6H2O, MnCl2 4H2O, CdCl2 5/2H2O, ZnCl2, MgCl2 6H2O, CaCl2, FeCl3 6H2O, Ni(NO3)2 6H2O, Na2HPO4 and NaH2PO4, were purchased from Tianjin Kermel Chemical Reagent Company. All the chemical reagents except BSA were of the purity higher than 99.9%, and used without further treatment. The water used in all experiments was distilled for three times. 2.2. Preparation of Pt nanoparticles Pt nanoparticles were synthesized through the reduction of K2PtCl4 by DMAB or NaBH4 in the presence of BSA. Firstly, 10 μM BSA dissolved in 10 mM PBS buffer (pH 3.0, 4.0, 5.0, 6.0, 7.0, 8.0, respectively) were firstly incubated with K2PtCl4 at the [K2PtCl4]/[BSA] ratio of 30. After incubation for 2 h at 25 °C, freshly prepared DMAB or NaBH4 aqueous solution was added to the mixture at the [reductant]/[precursor] ratio 5, to start the reduction reaction at 25 °C. The obtained BSA–Pt can be used as the nanozyme after 5 h reaction. | 5.9
BSA-Pt | peroxidase | 1 | 0 | 0 | 0 | 0 | 0 | 0 | 0 | 0 | 0 | 57 | 78 | 0 | 43 | 78 | 2 | [6 empty] | nanoparticle | 2 | BSA | 4 | 25 | H2O2 | TMB | 0.125 | 41.8 | 0.16 |  |  |  | 10.1016/j.bios.2014.11.032 |  | 5.9
RuO2 | peroxidase | 0 | 0 | 0 | 0 | 0 | 0 | 0 | 0 | 0 | 0 | 100 | 44 | 4 | [9 empty] | nanoparticle | 4 |  | 4 | 25 | TMB | H2O2 | 200 | 0.236 | 0.18998 | 5428 | 23100000 |  | 10.1039/c9nr08930f | The synthetic route of RBIR is shown in Scheme 1. RuO2@BSA (RB) was first synthesized through biomineralization protocols.40 Subsequently, heavy atom sensitized NIR dye (IR-808- Br2, dissolved in DMSO) was added to the RuO2@BSA aqueous solution and stirred overnight. RuO2@BSA@IR-808-Br2 (RBIR) was then dialyzed in pure water for 24 hours.27,35,43 After concentrating the solution, a dark green solution was finally obtained and stored at 4 °C for further use. | 5.10
RuO2 | peroxidase | 0 | 0 | 0 | 0 | 0 | 0 | 0 | 0 | 0 | 0 | 100 | 44 | 4 | [9 empty] | nanoparticle | 4 |  | 4 | 25 | H2O2 | TMB | 0.4 | 212 | 0.204995 | 5857 | 25700 |  | 10.1039/c9nr08930f | The synthetic route of RBIR is shown in Scheme 1. RuO2@BSA (RB) was first synthesized through biomineralization protocols.40 Subsequently, heavy atom sensitized NIR dye (IR-808- Br2, dissolved in DMSO) was added to the RuO2@BSA aqueous solution and stirred overnight. RuO2@BSA@IR-808-Br2 (RBIR) was then dialyzed in pure water for 24 hours.27,35,43 After concentrating the solution, a dark green solution was finally obtained and stored at 4 °C for further use. | 5.10
RuO2 | catalase | 0 | 0 | 0 | 0 | 0 | 0 | 0 | 0 | 0 | 0 | 100 | 44 | 4 | [9 empty] | nanoparticle | 4 |  | 7 | 25 | H2O2 |  |  | 400 | 968 | 440000 | 1100000 |  | 10.1039/c9nr08930f | The synthetic route of RBIR is shown in Scheme 1. RuO2@BSA (RB) was first synthesized through biomineralization protocols.40 Subsequently, heavy atom sensitized NIR dye (IR-808- Br2, dissolved in DMSO) was added to the RuO2@BSA aqueous solution and stirred overnight. RuO2@BSA@IR-808-Br2 (RBIR) was then dialyzed in pure water for 24 hours.27,35,43 After concentrating the solution, a dark green solution was finally obtained and stored at 4 °C for further use. | 5.10
BSA-Au | peroxidase | 1 | 0 | 0 | 0 | 0 | 0 | 0 | 0 | 0 | 0 | 100 | 79 | 0 | [9 empty] | nanoparticle |  | BSA | 3 | 40 | TMB | H2O2 | 400 | 0.00253 | 0.0623 |  |  |  | 10.1016/j.bios.2011.02.014 | Bovine serum albumin (BSA), horseradish peroxidase (HRP), 3,3,5,5-tetramethylbenzidine (TMB), xanthine oxidase (XOD) and xanthine were bought from Sigma–Aldrich. HAuCl4·3H2O, lascorbic acid, acetaminophen and other salts were purchased from Kelong Reagent Co., Chengdu, China. All other chemicals, such as sodium hydroxide, were of analytical grade and used without further purification. All solutions were prepared with water purified by a Milli-Q Purification System (Millipore, USA). 2.2. Synthesis of BSA-Au clusters BSA modified Au clusters was synthesized in aqueous solution following a previous publication with minor modifications (Xie et al., 2009). In a typical experiment, all glassware used in the experiments were cleaned in a bath of freshly prepared aquaregia (HCl:HNO3 volume ratio = 3:1), and rinsed thoroughly in water prior to use. 15 mL aqueous HAuCl4 solution (10 mM, 37 ◦C) was added to BSA solution (15 mL, 50 mg/mL, 37 ◦C) under magnetic stirring. Then, 1.5 mL 1 M NaOH solution was introduced and the mixture was allowed to incubate at 37 ◦C under vigorous stirring for 24 h. The color of the solution changed from light yellow to deep brown. The solution was then dialyzed in double distilled water for 48 h to remove unreacted HAuCl4 or NaOH. The final solution was stored at 4 ◦C in refrigerator when not in use. | 5.11
BSA-Au | peroxidase | 1 | 0 | 0 | 0 | 0 | 0 | 0 | 0 | 0 | 0 | 100 | 79 | 0 | [9 empty] | nanoparticle |  | BSA | 3 | 40 | H2O2 | TMB | 0.5 | 25.3 | 0.0721 |  |  |  | 10.1016/j.bios.2011.02.014 |  | 5.11
solvothermal CeVO4 | oxidase | 0 | 0 | 0 | 0 | 0 | 0 | 0 | 0 | 0 | 0 | 50 | 23 | 5 | 34.71 | 58 | 3 | 15.29 | 58 | 4 |  |  |  | nanocube | 15 |  | 7 | 25 | cytochrome c |  |  | 0.02125 | 0.3548 |  |  |  | 10.1002/anie.201903427 | The CeVO4 nanoparticles were synthesized by three synthetic approaches i.e. solvothermal (Cs), sonochemical (Csc) and hydrothermal (Ch). | 5.12
sonochemical CeVO4 | oxidase | 0 | 0 | 0 | 0 | 0 | 0 | 0 | 0 | 0 | 0 | 50 | 23 | 5 | 33.39 | 58 | 3 | 16.61 | 58 | 4 |  |  |  | nanosheet | 35 |  | 7 | 25 | cytochrome c |  |  | 0.01119 | 0.2513 |  |  |  | 10.1002/anie.201903427 |  | 5.12
hydrothermal CeVO4 | oxidase | 0 | 0 | 0 | 0 | 0 | 0 | 0 | 0 | 0 | 0 | 50 | 23 | 5 | 32.01 | 58 | 3 | 17.99 | 58 | 4 |  |  |  | nanocube | 10 |  | 7 | 25 | cytochrome c |  |  | 0.00599 | 0.2322 |  |  |  | 10.1002/anie.201903427 |  | 5.12
solvothermal CeVO4 | superoxide dismutase | 0 | 0 | 0 | 0 | 0 | 0 | 0 | 0 | 0 | 0 | 50 | 23 | 5 | 34.71 | 58 | 3 | 15.29 | 58 | 4 |  |  |  | nanocube | 15 |  |  | 37 | xanthine | [7 empty] | 10.1002/anie.201903427 |  | 5.12
sonochemical CeVO4 | superoxide dismutase | 0 | 0 | 0 | 0 | 0 | 0 | 0 | 0 | 0 | 0 | 50 | 23 | 5 | 33.39 | 58 | 3 | 16.61 | 58 | 4 |  |  |  | nanosheet | 35 |  |  | 37 | xanthine | [7 empty] | 10.1002/anie.201903427 |  | 5.12
hydrothermal CeVO4 | superoxide dismutase | 0 | 0 | 0 | 0 | 0 | 0 | 0 | 0 | 0 | 0 | 50 | 23 | 5 | 32.01 | 58 | 3 | 17.99 | 58 | 4 |  |  |  | nanocube | 10 |  |  | 37 | xanthine | [7 empty] | 10.1002/anie.201903427 |  | 5.12
Dex-NZM | peroxidase | 0 | 0 | 0 | 0 | 0 | 0 | 0 | 0 | 0 | 0 | 100 | 26 | 3 | [9 empty] | nanoparticle | 11.4 | detran | 4.5 | 25 | H2O2 | TMB | 532 | 0.027 |  |  |  |  | 10.1021/acsnano.8b08702 | A range of Dex-NZM formulations were synthesized based on a protocol published elsewhere,36 using varying dextran molecular weights (from 1.5 to 40 kDa). In brief, 12.5 g of dextran (Pharmacosmos, Holbaek, Denmark) of the selected molecular weight was dissolved in 25 ml of deionized (DI) water. Once the dextran completely dissolved in DI water, the solution was placed in an ice bath and purged with nitrogen gas to remove oxygen from the flask. 0.985 g of ferric chloride hexahydrate and 0.366 g of ferrous chloride tetrahydrate (Sigma-Aldrich, St. Louis, USA) were each dissolved in 6.25 ml of DI water separately, and then added to the dextran solution. The reaction mixture was allowed to stir for 45 min at 4 ºC for complete mixing of iron salts with dextran solution. Next, 15 ml of ammonium hydroxide (28-30%, Sigma-Aldrich) was added to the reaction mixture using a syringe pump. The ammonium hydroxide was added to the reaction mixture at different rates, i.e. 0.3 µl/min for the first 2.5 hours, and then 0.6, 0.9 and 1.2 µl/min for one hour each consecutively. The remainder of the ammonium hydroxide was added to the reaction mixture at a rate of 4 µl/min. After the addition of ammonium hydroxide was completed, the reaction mixture was heated to 90 ºC for 1 hour and then stirred overnight at room temperature. The nanoparticle suspension was then spun at 20,000 rcf for 30 min at 4 ºC, after which the supernatant was collected and concentrated using ultrafiltration tubes (molecular weight cut off 100 kDa, Sartorius Stedim Biotech, Germany). The concentrated Dex-NZM was purified with citrate buffer via diafiltration columns (100 kDa, SPECTRUM, CA, USA). After purification, Dex-NZM was stored at 4 C. Conjugation with Alexa 488 NHS Ester (ThermoFisher Scientific) was achieved by introducing amine groups to the dextran coating, as previously described,50 and then following the | 5.14
BSA- Ag NCs -Hg | oxidase | 0 | 0 | 0 | 0 | 0 | 0 | 0 | 0 | 0 | 0 | 100 | 47 | 0 | [9 empty] | nanoparticle | 2.23 | Hg ions BSA | 4 | 10 | TMB | H2O2 |  | 0.119 | 0.214 |  |  |  | 10.1016/j.aca.2015.02.027 | Bovine serum albumin (BSA, 96%), silver nitrate (AgNO3), sodium borohydride (NaBH4, 96%), 3,30 ,5,50 -tetramethylbenzidine (TMB), 2,2-azino-bis(3-ethylbenzothiazoline-6-sulfonic acid) (ABTS), o-phenylenediamine (OPD), mercuric acetate (Hg(Ac)2), isopropanol, tertiary butanol, N,N,N0 ,N0 -tetramethylethylenediamine (TEMED, 98%), ammonium persulfate (APS, 98%) and bis-acrylamide were all acquired from Sinopharm Chemical Reagent Co., Ltd. (Shanghai, China). Superoxide dismutase (SOD) and acrylamide from bovine liver was purchased from Sigma–Aldrich (USA). All the DNA oligomers purified by HPLC and ethidium bromide (EB) were purchased from Sangon Biotechnology Co., Ltd. (Shanghai, China). All solutions were provided with ultrapure water (18.2 MVcm_x0003_1 ) acquired from a Healforce water purification system. 2.2. Apparatus High resolution transmission electron microscopy (HRTEM) images of BSA-Ag NCs were captured by a JEOL JEM-2100 transmission electron microscope (Hitachi, Japan). The fluorescence spectra analysis was carried out on a Varian Cary Eclipse fluorescence spectrophotometer at room temperature. UV–vis absorption spectroscopic measurements were carried out using a TU-1901 spectrophotometer (Beijing Purkinje General Instrument Co., Ltd. China). The X-ray photoelectron spectra (XPS) were gained by an AXIS UltraDLD X-ray photoelectron spectroscopy (ShimadzuKratos, Japan). Polyacrylamide gel electrophoresis (PAGE) was conducted by a Molecular Imager Gel Doc XR (Bio-Rad USA). The detection of DNA by the absorption method was conducted on 96 well plates by the microplate reader (SpectraMax M5, USA). 2.3. Synthesis of BSA capped-Ag nanocluster (BSA-Ag NCs) All glasswares were cleaned with Aqua Regia (volume ratio of HCl:HNO3 3:1), and rinsed with ultrapure water thoroughly before use. The BSA-Ag NCs were prepared according to methods reported in literature [32], and the synthetic steps did some changes. Briefly, a 5 mL aqueous solution of AgNO3 (5 mmol L1 ) was mixed with 5 mL of bovine serum albumin (BSA, 20 mg mL1 ) under vigorous stirring in dark at 0 C. After 5 min, 30mL of a freshly prepared aqueous solution of NaBH4 (5 mmol L1 ) was introduced to reduce the Ag+ ions to Ag(0) quickly with the color of the solution changed to pale brown. Five minutes later, 1.0 mol L1 NaOH solution wasinjected to adjust the pH of the reaction solution to around 8. Then, the reaction was allowed to continue for another 4 h. The final solution was then dialyzed in ultrapure water for 48 h to remove unreacted impurities. 2.4. Hg2+ stimulated oxidase-like activity of BSA-Ag NCs for the detection of Hg2+ 100mL of BSA-capped Ag NCs (BSA-Ag NCs), a certain concentration of Hg(AC)2, 60mL of 5.0 103mol L1 TMB and 100mL of acetate buffer (0.2 mol L1 HAc-NaAc, pH 4.0) were injected sequentially in a 1 mL standard colorimetric tube. Then, the mixed solution was diluted to volume with ultrapure water for absorption measurements. | 5.15
cp-Pt | superoxide dismutase | 0 | 0 | 0 | 0 | 0 | 0 | 0 | 0 | 0 | 0 | 100 | 78 | 0 | [9 empty] | nanoparticle | 4.7 | Citrate | 7.5 | 25 | xanthine | [7 empty] | 10.1080/10715760601169679 | Hydrogen hexachloroplatinate hexahydrate (H2- PtCl6·6H2O), hydrogen tetrachloroaurate tetrahydrate (HAuCl4·4H2O), trisodium citrate dihydrate, H2O2, hypoxanthine (HPX), L-ascorbic acid, tannic acid, uric acid, platinum black (Pt-black) and catalase were purchased from Wako Pure Chemical Industries, Ltd. (Osaka, Japan). Catechin hydrate was purchased from Sigma-Aldrich Co. (St Louis, MO, USA). Pectin was generously provided by Unitec Foods Co., Ltd. (Tokyo, Japan). Xanthine oxidase (XOD) was obtained from Roche Diagnostics Corporation (Indianapolis, IN, USA). 5,5-Dimethyl-1-pyrroline-Noxide (DMPO) was from Labotec Ltd. (Tokyo, Japan). A SOD assay kit-WST was from Dojindo Laboratories (Kumamoto, Japan). All other reagents were of the highest grade commercially available. Water was freshly prepared with a Millipore Milli-Q academic (Millipore, Billerica, MA, USA). | 5.16
cp-Au/Pt | superoxide dismutase | 0 | 0 | 0 | 0 | 0 | 0 | 0 | 0 | 0 | 0 | 76 | 78 | 0 | 24 | 79 | 0 | [6 empty] | nanoparticle | 6.6 | Citrate | 7.5 | 25 | xanthine | [7 empty] | 10.1080/10715760601169679 |  | 5.16
cp-Au/Pt | superoxide dismutase | 0 | 0 | 0 | 0 | 0 | 0 | 0 | 0 | 0 | 0 | 53 | 78 | 0 | 48 | 79 | 0 | [6 empty] | nanoparticle | 6.6 | Citrate | 7.5 | 25 | xanthine | [7 empty] | 10.1080/10715760601169679 |  | 5.16
gold@platinum nanorods | oxidase | 0 | 0 | 1 | 0 | 0 | 0 | 0 | 0 | 0 | 0 | 50 | 79 | 0 | 50 | 78 | 0 | [6 empty] | nanorod | 60 | PSS | 1.2 | 23 | AA |  |  | 1.84e-05 | 0.000764 |  |  |  | 10.1039/c2nr33072e | Materials | 5.17
gold@platinum nanorods | oxidase | 0 | 0 | 1 | 0 | 0 | 0 | 0 | 0 | 0 | 0 | 50 | 79 | 0 | 50 | 78 | 0 | [6 empty] | nanorod | 60 | PSS | 4.6 | 23 | AA |  |  | 1.65e-05 | 0.00657 |  |  |  | 10.1039/c2nr33072e | Sodium borohydride (NaBH4), gold(III) chloride hydrate | 5.17
gold@platinum nanorods | oxidase | 0 | 0 | 1 | 0 | 0 | 0 | 0 | 0 | 0 | 0 | 50 | 79 | 0 | 50 | 78 | 0 | [6 empty] | nanorod | 60 | PSS | 7.4 | 23 | AA |  |  | 2.45e-05 | 0.00209 |  |  |  | 10.1039/c2nr33072e | (HAuCl4$3H2O), cetyltrimethylammonium bromide (CTAB), | 5.17
gold@platinum nanorods | oxidase | 0 | 0 | 1 | 0 | 0 | 0 | 0 | 0 | 0 | 0 | 50 | 79 | 0 | 50 | 78 | 0 | [6 empty] | nanorod | 60 | PSS | 9 | 23 | AA |  |  | 2.91e-05 | 0.00227 |  |  |  | 10.1039/c2nr33072e | potassium tetrachloroplatinate(II) (K2PtCl4), and poly- | 5.17
gold@platinum nanorods | oxidase | 0 | 0 | 1 | 0 | 0 | 0 | 0 | 0 | 0 | 0 | 50 | 79 | 0 | 50 | 78 | 0 | [6 empty] | nanorod | 60 | PSS | 11 | 23 | AA |  |  | 2.79e-05 | 0.00712 |  |  |  | 10.1039/c2nr33072e | (styrenesulfate) (PSS) were all purchased from Alfa Aesar (Ward | 5.17
Au NPs | peroxidase | 0 | 0 | 0 | 0 | 0 | 0 | 0 | 0 | 0 | 0 | 100 | 79 | 0 | [9 empty] | nanoparticle | 5.1 | citrate | 4 | 25 | TMB | H2O2 | 50 | 0.0112 | 0.083 |  |  |  | 10.1007/s10853-014-8422-x | Chemicals and reagents All materials were purchased and used as received without further treatment. Materials including 3,30 ,5,50 -tetramethylbenzidine dihydrochloride hydrate (TMB), HRP (type VI, from horseradish), HAuCl4, hydrogen peroxide, sodium borohydride, and sodium citrate were all from SigmaAldrich. Synthesis and characterization of gold nanoparticles (AuNPs) Small-size AuNPs(s-AuNP) were synthesized according to a literature procedure with minor modifications [19]. In brief, to a tube with 18.4 ml of water, 0.5 mL of 10 mM HAuCl4, and 0.5 mL of 10 mM sodium citrate were added. Then 0.6 mL of 10 mM NaBH4 was introduced in one portion under vigorous agitation. After 60 min, the reaction mixture was ultrafiltrated via 500-MWCO membrane using an ultrafiltration unit for removal of small molecules. Without using NaBH4, the big-size AuNPs (b-AuNP) were obtained following the literate procedure [13]. Particle size and zeta potential were estimated on a Nano ZS90 dynamic light scattering (DLS) instrument (Malvern, UK) equipped with a HeNe laser at 632 nm as the incident light. Zeta potential measurements were carried out after nanoparticles were diluted and dispersed in deionized water. Transmission electron microscopy (TEM) was conducted using a JEM 3011-type electron microscope (JEOL Tokyo, Japan) operated at an accelerating voltage of 300 kV. Gold content was measured by inductively coupled plasma-optical emission spectroscopy (ICP-OES) on an Optima 4300 DV instrument (Perkin-Elmer, Inc., Boston, MA, USA). Absorbance was monitored using a Molecular Devices SpectraMax M2e spectrometer (Molecular Devices, Sunnyvale, CA, USA). | 5.18
Au NPs | peroxidase | 0 | 0 | 0 | 0 | 0 | 0 | 0 | 0 | 0 | 0 | 100 | 79 | 0 | [9 empty] | nanoparticle | 5.1 | citrate | 4 | 25 | H2O2 | TMB | 0.02 | 33 | 0.061 |  |  |  | 10.1007/s10853-014-8422-x |  | 5.18
CoOxH-GO | peroxidase | 0 | 0 | 0 | 0 | 0 | 0 | 0 | 0 | 0 | 0 | 100 | 27 | 3 | [9 empty] | nanosheet | 240 | GO | 7 | 25 | AR | H2O2 | 1 | 0.00487 | 0.000839 |  |  |  | 10.1016/j.bios.2017.11.063 | GO was synthesized by using an improved procedure based on Hummers’ method, followed by exfoliation with ultrasonication (Marcano et al., 2010). Briefly, a mixture of graphite flakes (0.75 g) and KMnO4 (4.5 g) was added to a 9:1 mixture of concentrated H2SO4 and H3PO4 (100 mL). The mixture was then heated to 50 °C and stirred for 12 h. It was cooled to room temperature in an ice bath, and then poured into a 100 mL of deionized (DI) water containing 3 mL of 30% H2O2. The aqueous mixture was then centrifuged at a relative centrifugal force (RCF) of 35,000g for 1 h, and then the supernatant was decanted. The remaining residue was repeatedly washed with 200 mL of DI water until the washings reached a pH of 7.0. The as-obtained graphite oxide was then re-dispersed in water and sonicated for 1 h, then centrifuged at an RCF of 15,000g for 30 min. The GO solution was collected and the residue was discarded. The GO concentration in the supernatant was determined to be ~ 1.2 g L−1 by the freeze-drying method. The elemental analysis (EA) reveals that the oxygen content is ~39% in terms of atomic ratio. For the preparation of CoOxH-GO, a 100 μM solution of Co(CH3COO)2 was mixed with the GO (50 mg L−1 ) dispersion in Trisammonium solution (5.0 mM, pH 11.0), and allowed to react for 2 h. The resulting CoO(OH) and Co(OH)2 were self-deposited in-situ onto GO to form the CoOxH-GO nanohybrid. The mixture was then centrifuged at an RCF of 35,000g for 30 min to remove the free Co2+ ions, and then the precipitate was resuspended in Tris-ammonium solution (5.0 mM, pH 11.0). After three centrifugation–washing cycles, the residue was resuspended in Tris-ammonium solution (5.0 mM, pH 11.0). We optimized the concentration of H2O2 (1.0 mM) and AR (10 µM) to make sure the peroxidase-like activity of each CoOxH-GO nanohybrid ([GO] = 500 μg L−1 ; [CoOxH] = 40 μg L−1 ) with relative standard deviation (RSD) lower than 5% (n = 5). The CoOxH-GO nanohybrid was stable for at least 6 months when stored at room temperature in the dark. 2.2. H2O2/AR–CoOxH-GO probe for CN− sensing Tris-borate solution (50 μL, 5.0 mM, pH 7.0) containing CN− solutions of various concentrations were separately added to aliquots (350 μL) of Tris-borate solution (5.0 mM, pH 7.0) containing CoOxH-GO (771 μg L−1 ), and left to react for 2 h. Then, Tris-borate solution (100 μL, 5.0 mM, pH 7.0) containing AR (50 μM) and H2O2 (5 mM) was added, mixed, and left to react in the dark for 2 h before fluorescence measurements. See the Supplementary data for the details on the materials, freeze drying, characterization of CoOxH-GO, peroxidase-like activity assay, hydroxyl radicals assay, comparison of stability of the CoOxH-GO and horseradish peroxidase (HRP), analysis of glucose level in human blood, enzyme kinetic analysis, detection of CN− in water samples, detection of CN− in wastewater samples, fabrication of the CoOxH-GO/N+M, H2O2/AR–CoOxH-GO/N+M probe for CN− sensing, and detection of CN− in wastewater samples by membrane probe. | 5.2
CoOxH-GO + CN− | peroxidase | 1 | 0 | 0 | 0 | 0 | 0 | 0 | 0 | 0 | 0 | 100 | 27 | 3 | [9 empty] | nanosheet | 240 | GO CN- | 7 | 25 | AR | H2O2 | 1 | 0.00457 | 0.000211 |  |  |  | 10.1016/j.bios.2017.11.063 |  | 5.2
CoOxH-GO | peroxidase | 0 | 0 | 0 | 0 | 0 | 0 | 0 | 0 | 0 | 0 | 100 | 27 | 3 | [9 empty] | nanosheet | 240 | GO | 7 | 25 | H2O2 | AR | 0.01 | 3.07 | 0.00226 |  |  |  | 10.1016/j.bios.2017.11.063 |  | 5.2
CoOxH-GO + CN− | peroxidase | 1 | 0 | 0 | 0 | 0 | 0 | 0 | 0 | 0 | 0 | 100 | 27 | 3 | [9 empty] | nanosheet | 240 | GO CN- | 7 | 25 | H2O2 | AR | 0.01 | 3.68 | 0.00044 |  |  |  | 10.1016/j.bios.2017.11.063 |  | 5.2
Fe3O4-N-GO | peroxidase | 1 | 0 | 0 | 0 | 0 | 0 | 0 | 0 | 0 | 0 | 66.7 | 26 | 3 | 33.3 | 26 | 2 | [6 empty] | nanoparticle | 4 | GOD | 6.5 | 25 | TMB | H2O2 | 0.1 | 0.19 | 0.138 |  |  |  | 10.1039/c6nr02725c | Experimental Chemicals Horseradish peroxidase (HRP), oUphenylenediamine (OPD), mU phenylenediamine (MPD), pUphenylenediamine (PPD), citric acid (CA), 3,3′,5,5′Utetramethylbenzidine (TMB), 2,2′UazinoU bis(3UethylbenzoUthiazoline)U6Usulfonate (ABTS), oUaminopheU nol (OAP), dihydroxyphenylalanine (Dopa), tyrosine (Tyr), valine (Val), and histidine (His) were purchased from SigmaU Aldrich. 3,4UdihydroxyULUphenylalanine (LUDOPA), H2O2 , gluU cosemine (Gla), aniline (Ani), phenol (Phl), catechol (CC), vitamin C (Vc), FeCl3 , FeCl2 ·4H2O, natrium aceticum, acetic acid, NaOH, and HCl were purchased from Aladdin Chemistry Co., Ltd. (Shanghai, China) and were used directly without further purification. Ultrapure water (resistance >18 M?·cm) was prepared using MilliUQ water (Bedford, MA) and used as the general solvent. Synthesis of N-GQDs NUGQDs were synthesized using CA and LUDOPA through a solid phase thermal treatment. Briefly, 1.0 g of CA and 1.0 g of LUDOPA were mixed in a 25 mL cuvette and heated at 230 °C for 40 min under vigorous stirring. After the reaction was complete, the obtained solution was allowed to cool to room temperature naturally. Then, the obtained orange product was dissolved in 10 mL of ultrapure water via ultrasonic dispersion. The pH of the orange solution was adjusted to 7.0 by adding NaOH (1 mol/L) dropwise. The obtained mixture was dialyzed in a dialysis bag (molecular weight cutoff=1000, Shanghai Green Bird Science & Technology Development Co., China) for 24 h to remove impurities and excess LUDOPA. After dialysis, NUGQDs was obtained and preserved at U4 ℃ until further use. Synthesis of Fe3O4 /N-GQDs Fe3O4 /NUGQDs were synthesized by reduction of FeCl3 using NUGQDs as the reducing agent at room temperature. Briefly, 500 RL of the reaction solution containing 300 RL of the NU GQDs solution (12.2 mg/mL), 40 RL of NaOH solution (1 mol/L), and 0.5 mol/L FeCl3 solution was sonicated for 20 min at room temperature. Subsequently, the obtained solution was sealed in a 50 mL TeflonUlined stainlessUsteel autoclave and hydrothermally heated at 220 °C for 5 h. After that, the asU prepared solid hydrothermal hybrid was washed several times with distilled water and then dried under vacuum at 120 °C for 10 h. For comparison, Fe3O4 nanoparticles were also prepared according to the previous report.38 Briefly, FeCl3 (135.3 mg) and cetyltrimethylammonium bromide (182.2 mg) were mixed in ultrapure water (25 mL), and then FeCl2 ·4H2O (49.7 mg) was added to the solution. Next, 10 mL of 1 M NH3 ·H2O was slowly added to the obtained solution within 40 min. The obtained Fe3O4 NPs were washed several times and dried at 60 °C for 6 h | 5.21
Fe3O4-N-GO | peroxidase | 1 | 0 | 0 | 0 | 0 | 0 | 0 | 0 | 0 | 0 | 66.7 | 26 | 3 | 33.3 | 26 | 2 | [6 empty] | nanoparticle | 4 | GOD | 6.5 | 25 | H2O2 | TMB | 0.032 | 1.02 | 0.0276 |  |  |  | 10.1039/c6nr02725c |  | 5.21
Fe3O4-Au-GO | peroxidase | 0 | 0 | 0 | 0 | 0 | 0 | 0 | 0 | 0 | 0 | 53.99 | 26 | 3 | 27 | 26 | 2 | 19.01 | 79 | 0 |  |  |  | nanoparticle | 6 | GO | 5 | 25 | TMB | H2O2 | 0.2 | 0.102 | 3.3678 |  |  |  | 10.1039/c5nr00527b | Chemicals Graphite flakes, iron(III) acetylacetonate, dibenzyl ether, oleic acid, oleylamine, tetrahydronaphthalene, tert-butylamineborane (TBAB), and HAuCl4·3H2O were purchased from Sigma-Aldrich. Polyethylene glycol (MW = 4000), 3,4-dihydroxybenzaldehyde (DIB), folic acid, thioglycolic acid, 1-ethyl-3-[3-dimethylaminopropyl]carbodiimide (EDC), 4-dimethylaminopyridine (DMAP), 1-hydroxybenzotriazole (HOBT) and 3,3′,5,5′-tetramethylbenzidine (TMB) were from Aladdin in China. Sodium nitrate (NaNO3), potassium permanganate (KMnO4), sulfuric acid (H2SO4, 98%), hydrogen chloride (HCl, 37%), hydrogen peroxide (H2O2, 30%), citric acid (C6H8O7), dibasic sodium phosphate (Na2HPO4), mercury(II) chloride (HgCl2) and other metal salts were obtained from Tianjin Med. All chemicals were used without further purification. Aqueous solutions were prepared with doubly-distilled water (ddH2O) from a Millipore system (>18 MΩ cm). 1,ω-Diaminopolyoxyethylene (MW = 4000), PEG-3,4-dihydroxybenzylamine (DIB–PEG–NH2), and PEG-thioglycolic acid amine (HS–PEG–NH2) were synthesized according to the published methods.12,26 Fe3O4 nanoparticles (7 nm)12 and Au NPs (5 nm)12 were prepared according to our previous work. Instrumentation The TEM measurements were carried out with a Philips EM 420 (120 kV) with ambient conditions deposition of the hexane or ddH2O dispersions of the nanomaterials on amorphous carbon-coated copper grids. X-ray powder diffraction patterns of the particles were recorded on a Bruker AXS D8- Advanced diffractometer with Cu Kα radiation (λ = 1.5418 Å). X-ray photoelectron spectroscopy (XPS) measurements were performed on a PHI-5702 multifunctional spectrometer using Al Kα radiation. The magnetic properties were studied using a Lakeshore 7404 high sensitivity vibrating sample magnetometer (VSM) with fields up to 1.5 tesla at room temperature. IR spectra were recorded on a Nicolet FT-170SX spectrometer. UV-Vis absorbance measurements were carried out on a UV 1750 spectrophotometer (Shimadzu, Japan). The absorbance was acquired on a 721E visible spectrophotometer (Shanghai). The concentrations of Hg2+ were determined by inductively coupled plasma atomic emission spectroscopy (ICP-AES). Preparation and carboxylation of GO GO was prepared by Hummer’s method with minor modifications.27 Sodium nitrate (0.5 g) was placed gradually in concentrated H2SO4 (25 mL) with stirring at 0 °C. Graphite (0.5 g) was added into the mixture, which was then stirred for 10 min. KMnO4 (3 g, 19.0 mmol) was added gradually with stirring, while keeping the temperature of the mixture at 0 °C. The mixture was then stirred at 0 °C for 2 h, followed by stirring continuously for 3 days at room temperature. Distilled water (200 mL) was then added gradually with stirring to terminate the reaction. Subsequently, 30% H2O2 (3 mL) was added and the color of the mixture changed to bright yellow. The mixture was centrifuged and washed with 10% HCl solution (200 mL) to remove residual metal ions. The precipitate was then washed with distilled water and centrifuged repeatedly until the pH of the solution reached a constant value of about 5.0. To exfoliate the oxidized graphite, the product was treated with an ultrasonic probe at 400 W for 30 min, followed by centrifuging at 11 000 rpm for 3 min. The exfoliated GO was obtained in the supernatant. The precipitate was exfoliated repeatedly. Finally, a total of 200 mL of supernatant was obtained. The product obtained was steadily dispersed in water and did not precipitate for several months. For the carboxylation, 4 mL of the prepared GO suspension (10 mg GO) was dissolved in 5 mL of ultrapure water and sonicated for 30 min. NaOH (1.2 g) and ClCH2COOH (1 g) were mixed with the GO suspension and sonicated until the hydroxyl groups of GO were converted to carboxyl groups. The resultant solution was neutralized by HCl (1 M), and purified by repeated rinsing with water until the carboxylated GO (GO–COOH) could be well-dispersed in water.28 Preparation of GO–PEG–SH,–DIB and the Au/Fe3O4/GO hybrid material GO–PEG–SH–DIB was synthesized according to a similar method with a little modification:29 20 mg of GO–COOH was dispersed into anhydrous DMSO (10 ml) by sonication for about 30 min to form a black–brown suspension. Then a mixture containing DIB–PEG–NH2 (0.01 mmol), HS–PEG–NH2 (0.01 mmol), EDC (0.04 mmol), DMAP (0.04 mmol) and HOBT (0.04 mmol) was added. The mixture was kept at room temperature and magnetically stirred for 48 h. The resulting suspension was separated by centrifugation and washed several times with DMSO and ethanol (v/v 1 : 4). To prepare the Au/Fe3O4/GO hybrid material, the acquired product was dispersed into 50 mL of chloroform and ethanol (v/v 4 : 1) and the prepared Fe3O4 (300 μL) and Au (300 μL) were added. The mixture was stirred overnight at room temperature. The modified GO nanosheets were precipitated by adding hexane, and collected by centrifugation at 3000 rpm. The product was washed with chloroform and hexane (v/v 1 : 5) 3 times. Finally, the product was dispersed into 20 mL of ddH2O as a stock solution. | 5.22
Fe3O4-Au-GO | peroxidase | 0 | 0 | 0 | 0 | 0 | 0 | 0 | 0 | 0 | 0 | 53.99 | 26 | 3 | 27 | 26 | 2 | 19.01 | 79 | 0 |  |  |  | nanoparticle | 6 | GO | 5 | 25 | H2O2 | TMB | 200 | 113 | 7.9365 |  |  |  | 10.1039/c5nr00527b |  | 5.22
PtNPs/rGO | peroxidase | 0 | 0 | 0 | 0 | 0 | 0 | 0 | 0 | 0 | 0 | 100 | 78 | 0 | [9 empty] | nanoparticle | 5.3 | rGO | 5 | 25 | TMB | H2O2 | 20 | 0.0806 | 0.465 |  |  |  | 10.1039/c6tb00741d | PtNPs/rGO peroxidase PtNPs/rGO peroxidase | 5.23
PtNPs/rGO | peroxidase | 0 | 0 | 0 | 0 | 0 | 0 | 0 | 0 | 0 | 0 | 100 | 78 | 0 | [9 empty] | nanoparticle | 5.3 | rGO | 5 | 25 | H2O2 | TMB | 0.83 | 935 | 3.78 |  |  |  | 10.1039/c6tb00741d |  | 5.23
GSF@AuNPs | peroxidase | 1 | 0 | 0 | 1 | 0 | 0 | 0 | 0 | 0 | 0 | 100 | 79 | 0 | [9 empty] | nanoparticle | 5 | GO silica | 5 | 25 | TMB | H2O2 | 13 | 0.005 | 1.57 |  |  |  | 10.1021/acsami.5b01758 | GO was synthesized by a modified Hurmenr’s method.41 Nanosized RGO21 and sandwich-like coating of PMS on RGO (RGO-PMS) were carried out according to a previous report (see Supporting Information).26 The introduction of −NH2 group on the RGO-PMS sheets was performed by refluxing ethanolic solution (10 mL) of RGO-PMS (10 mg) with (3- aminopropyl) triethoxysilane (APTES, 100 μL) at 80 °C for 12 h.31 After cooling down to room temperature, the product (RGO-PMSNH2) was collected by centrifugation followed by washing with ethanol. The as-obtained product was transferred into dimethyl sulfoxide (DMSO) solution (20 mL) containing FA active ester (400 mg) that was synthesized according to a previous report.42 The pH of the solution mixture was adjusted to 8−9 by triethylamine and then stirred at 30−40 °C for 24 h. After the conjugating reaction, the product (RGO-PMS-FA) was collected by centrifugation followed by washing with DMSO and ethanol. In the final step, AuNPs were in situ immobilized on the surface of RGO-PMS-FA through a commonly used citrate reduction method.43 RGO-PMS-FA (5 mg) was dispersed in deionized water (5 mL), and mixed with HAuCl4 (500 μL, 10 mM) under continuous stirring for 6 h. The solution mixture was then heated to 100 °C and sodium citrate (1 mL, 0.1 M) was added with stirring for another 1 h. After cooling down to room temperature, the final hybrid material (GSF@AuNPs) was collected by centrifugation and washed with ethanol | 5.24
GSF@AuNPs | peroxidase | 1 | 0 | 0 | 1 | 0 | 0 | 0 | 0 | 0 | 0 | 100 | 79 | 0 | [9 empty] | nanoparticle | 5 | GO silica | 5 | 25 | H2O2 | TMB | 0.1 | 5.98 | 2.77 |  |  |  | 10.1021/acsami.5b01758 |  | 5.24
Pt NPs | peroxidase | 0 | 0 | 0 | 0 | 0 | 0 | 0 | 0 | 0 | 0 | 100 | 78 | 0 | [9 empty] | nanoparticle | 7 | citrate | 4 | 40 | TMB | H2O2 | 763 | 0.12 | 1.26 |  |  |  | 10.1016/j.aca.2013.03.034 | Irregular-shaped platinum nanoparticles (designated as ISPtNP) were synthesized according to [29] with slight modification. All glassware used in the following procedure was cleaned in a bath of freshly prepared solution (1:3 HNO3–HCl), thoroughly rinsed with double-distilled water, and dried prior to use. Initially, 100 mL of H2PtCl6 aqueous solution (0.234 mM) was added into a 250- mL round-bottom flask equipped with a condenser, and heated to 100 ◦C. Following that, 1.25 mL of trisodium citrate (38.8 mM) was introduced quickly into the boiling solution, and continuously stirred for 90 min at 750 rpm until the color of the mixture turned from pale yellow to black (Note: The aim of this step is to form small-size platinum nanoparticles for the seed growth). Afterwards, the mixture was cooled down to room temperature (RT), and 0.5 mL of H2PtCl6 solution (23.4 mM) and 0.625 mL of trisodium citrate (38.8 mM) were simultaneously added into the resulting mixture. Subsequently, the resultant mixture was heated again to 100 ◦C, and kept for 90 min under stirring. The obtained ISPtNP were finally confirmed by transmission electron microscopy (TEM; Hitachi H-7650, Japan), and stored at 4 ◦C in a dark-colored glass bottle (C[Pt] ≈ 0.35 mM) when not in use. | 5.25
Pt NPs | peroxidase | 0 | 0 | 0 | 0 | 0 | 0 | 0 | 0 | 0 | 0 | 100 | 78 | 0 | [9 empty] | nanoparticle | 7 | citrate | 4 | 40 | H2O2 | TMB | 0.921 | 769 | 1.85 |  |  |  | 10.1016/j.aca.2013.03.034 |  | 5.25
Free MNPs | peroxidase | 0 | 0 | 0 | 0 | 0 | 0 | 0 | 0 | 0 | 0 | 66.7 | 26 | 3 | 33.33 | 26 | 2 | [6 empty] | nanoparticle | 5 |  | 4 | 25 | TMB | H2O2 | 250 | 0.173 | 0.1723 |  |  |  | 10.1039/c3nr05539f | Graphene oxide was synthesized by using a modified Hummers method28 through oxidation of graphite powder. Graphite powder 30 (3 g) was put into a 80°C solution of concentrated H2SO4 (12 ml), K2S2O8 (2.5 g) and P2O5 (2.5 g). The mixture was kept at 80 °C for 4 h with continuous stirring. After cooling down to room temperature, the mixture was filtered and washed with de-ionized water. The resulting pre-oxidized graphite (1 g) was further 35 oxidized in a solution of concentrated H2SO4 (23 ml) and KMnO4 (3 g) for 2 h at 35 °C with stirring. The mixture was diluted with de-ionized water (50 ml) in an ice bath and then stirred again for 2 h at 35 °C. Then, the mixture was further diluted with de_x0002_ionized water (150 ml); 15 mL of 30 % H2O2 solution was added 40 to the mixture, yielding the bright yellow product. The mixture was filtered and washed with 1 M HCl solution for 5 times to remove metal ions. The mixture was further washed with water to remove acid, followed by drying at RT. The resulting graphite oxide was dispersed in water (1 mg/ml) and centrifuged 3 times 45 to remove residual salts and acids. The graphite oxide solution (1 mg/ml) was sonicated for 2 h to produce the graphene oxide. The solution was evaporated and dried at RT. GO_MNP was prepared by using a slightly modified version of a previously reported procedure.29 Graphene oxide (522 mg) 50 was dispersed in 400 mL water. For synthesis of graphene oxide with 10 wt% magnetite, an aqueous solution of iron (III) chloride hexahydrate and iron (II) chloride tetrahydrate was prepared in a 2:1 molar ratio. The desired amount of this solution was added to GO solution slowly; 30% ammonia solution was added to adjust 55 the pH of the solution to 10. The temperature of the solution was raised to 90 °C with stirring for 4 hours, resulting in black coloration of the solution. After cooling to RT, the obtained mixture was filtered, washed several times with water/ethanol and dried at RT. GO_Pt was synthesized by using the ethylene 60 glycol method. Graphene oxide (100 mg) was put in a 50 ml flask. A solution of 2:1 volume ratio ethylene glycol-water (30 ml) was added to the flask and the mixture was sonicated for 1 h to obtain a homogeneous dispersion. Then, chloroplatinic acid solution (8 wt% in H2O, 0.35 ml) was added and refluxed at 125 °C for 2 h 65 to obtain graphene oxide with 10 wt% platinum nanoparticles. After cooling down, the mixture was filtered and washed with water several times. In order to prepare GO_MNP/Pt, GO_MNP composites (100 mg) were prepared and followed the same procedure for preparing GO_Pt. 70 Characterization of synthetic material Powder X-ray diffraction patterns were obtained using the PANalytical X’Pert diffractometer with Cu Kα radiation (λ = 1.5406 Å). Transmission electron microscopic images were 75 obtained using the JEOL EM-2010 microscope (JEOL Co.). Xray photoelectron spectroscopy was performed on VG SCIENTIFIC ESCALAB 250 (KRATOS NOVA). Highresolution transmission electron microscopic images and electron energy loss spectroscopy mapping were obtained using the JOEL 80 JEM-2200FS (with Image Cs-corrector) | 5.26
GO_MNP 0 | peroxidase | 0 | 0 | 0 | 0 | 0 | 0 | 0 | 0 | 0 | 0 | 66.7 | 26 | 3 | 33.33 | 26 | 2 | [6 empty] | nanoparticle | 5 | GO | 4 | 25 | TMB | H2O2 | 250 | 0.144 | 0.1626 |  |  |  | 10.1039/c3nr05539f |  | 5.26
GO_MNP-30 | peroxidase | 0 | 0 | 0 | 0 | 0 | 0 | 0 | 0 | 0 | 0 | 66.7 | 26 | 3 | 33.33 | 26 | 2 | [6 empty] | nanoparticle | 5 | GO | 4 | 25 | TMB | H2O2 | 250 | 0.237 | 0.2252 |  |  |  | 10.1039/c3nr05539f |  | 5.26
Free Pt NPs | peroxidase | 0 | 0 | 0 | 0 | 0 | 0 | 0 | 0 | 0 | 0 | 100 | 78 | 0 | [9 empty] | nanoparticle | 4 |  | 4 | 25 | TMB | H2O2 | 250 | 3.417 | 4.0022 |  |  |  | 10.1039/c3nr05539f |  | 5.26
GO_Pt 0 | peroxidase | 0 | 0 | 0 | 0 | 0 | 0 | 0 | 0 | 0 | 0 | 100 | 78 | 0 | [9 empty] | nanoparticle | 4 | GO | 4 | 25 | TMB | H2O2 | 250 | 0.619 | 1.2673 |  |  |  | 10.1039/c3nr05539f |  | 5.26
GO_MNP 0–Pt 0 | peroxidase | 0 | 0 | 0 | 0 | 0 | 0 | 0 | 0 | 0 | 0 | 45.84 | 26 | 3 | 31.24 | 78 | 0 | 22.92 | 26 | 2 |  |  |  | nanoparticle | 4.5 | GO | 4 | 25 | TMB | H2O2 | 250 | 0.442 | 2.1809 |  |  |  | 10.1039/c3nr05539f |  | 5.26
GO_MNP-30–Pt 0 | peroxidase | 0 | 0 | 0 | 0 | 0 | 0 | 0 | 0 | 0 | 0 | 50 | 26 | 3 | 25 | 78 | 0 | 25 | 26 | 2 |  |  |  | nanoparticle | 4.5 | GO | 4 | 25 | TMB | H2O2 | 250 | 0.519 | 2.1263 |  |  |  | 10.1039/c3nr05539f |  | 5.26
PtNPs/GO | peroxidase | 0 | 0 | 0 | 0 | 0 | 0 | 0 | 0 | 0 | 0 | 100 | 78 | 0 | [9 empty] | nanoparticle | 50 | GO | 5 | 30 | TMB | H2O2 | 400 | 0.1864 | 0.102 |  |  |  | 10.1021/ac404104j | Synthesis of PtNPs/GO. GO was synthesized from flake graphite by an improved Hummers method.34 PtNPs/GO was fabricated by mixed 0.5 mg/mL GO aqueous solution with 7.9 mM H2PtCl6 at a ratio of 10:1 (v/v). The mixture was continually reacted under vigorous stirring at 80 °C for 24 h to obtain the products. Synthesis of FA-PtNPs/GO. In order to keep the excellent catalytic activity of FA-PtNPs/GO, we prefer to deposit PtNPs on FA-modified GO rather than modify FA on presynthesized PtNPs/GO. The PAH functionalized GO was prepared by vigorously stirring a solution of 40 mg of the graphene oxides, 160 mg of PAH, and 160 mg of KOH in 80 mL of H2O at 70 °C for 24 h. After that, the PAH functionalized GO was collected and purified by centrifugation and adequately washed with water several times to remove the impurities and the excess of PAH by physical absorption. To conjugate the amino functionalized GO with folic acid, folic acid (40 mg, 0.0227 mmol) was first dissolved in 16 mL of phosphate buffer solution (pH 5.0, 20 mM). The solution of folic acid was then mixed with 8 mL of aqueous solution of EDC (0.068 mmol) and sulfo-NHS (0.068 mmol). After agitating overnight at room temperature in the dark, the solution of PAH functionalized GO (0.5 mg/mL, 80 mL) was added to the mixture and stirred at room temperature for 24 h. The folic acid functionalized GO was collected by centrifugation and extensively washed with water to remove the physisorbed folic acid. Finally, 8 mL of H2PtCl6 solution (7.9 mM) was added to 80 mL of folic acid functionalized GO solution (0.5 mg/mL). The resulting mixture was stirred at 80 °C for 24 h to obtain FA-PtNPs/GO. | 5.27
PtNPs/GO | peroxidase | 0 | 0 | 0 | 0 | 0 | 0 | 0 | 0 | 0 | 0 | 100 | 78 | 0 | [9 empty] | nanoparticle | 50 | GO | 5 | 30 | H2O2 | TMB | 0.8 | 221.4 | 0.1245 |  |  |  | 10.1021/ac404104j |  | 5.27
NiO | peroxidase | 1 | 0 | 0 | 0 | 0 | 0 | 0 | 0 | 0 | 0 | 100 | 28 | 2 | [9 empty] | nanorod | 65 |  | 3.8 | 40 | H2O2 | TMB | 0.05 | 0.00666 | 0.00267 |  |  |  | 10.1016/j.bios.2014.08.062 | 2.2. Preparation of H2TCPP and NiO nanoparticles The synthesis of H2TCPP was as follows: Firstly, 4-formyl benzoic acid ethyl ester (15 g) was dissolved into propionic acid (400 ml). The solution was transferred into flask and heated to 140 °C with reflux. Secondly, pyrrole (6.7 g) was dropped into the mixture solution within 0.5 h. The system continued to react for 2 h and then, was allowed to cool to room temperature naturally. Afterwards, it was placed in refrigerator overnight. The raw product was obtained after filtration and washing with methanol. The sample above was purified by column layer chromatography and, then, hydrolyzed in alkaline condition. H2TCPP was obtained after the sample was acidulated. NiO nanoparticles were prepared by a facile hydrothermal method. In a typical procedure, NiCl3 _x0004_ 6H2O (0.0015 mol) was dissolved in mixed solvents containing water (5 ml) and ethanol (7.5 ml). NH3  H2O (1.25 ml) was dropwise added to the solution. Then the suspension was transferred into a 25 ml teflon-lined autoclave, which was heated at 150 °C for 3 h. The system was then allowed to cool to room temperature naturally. The final product Ni(OH)3 was washed with deionized water, and dried at 40 °C for 12 h. Then the product was calcined for 4 h at 500 °C. The NiO nanoparticles for the subsequent experiment were obtained. 2.3. Preparation of porphyrin (H2TCPP) functionalized NiO nanoparticles (H2TCPP-NiO) H2TCPP (5 mg) was dissolved into NaOH solution (1 mL, pH¼8). Then NiO nanoparticles (10 mg) dispersed into deionized water (5 ml) were added into the H2TCPP aqueous solution. The mixture was dealt with ultraphonic for 1.5 h. After that, the obtained sample (H2TCPP-NiO NPs) was washed with NaOH dilute aqueous solution (pH¼8) for several times and dried at room temperature. | 5.28
NiO | peroxidase | 1 | 0 | 0 | 0 | 0 | 0 | 0 | 0 | 0 | 0 | 100 | 28 | 2 | [9 empty] | nanorod | 65 |  | 3.8 | 40 | TMB | H2O2 | 25 | 208 | 0.0132 |  |  |  | 10.1016/j.bios.2014.08.062 |  | 5.28
H2TCPP-NiO | peroxidase | 1 | 0 | 0 | 0 | 0 | 0 | 0 | 0 | 0 | 0 | 100 | 28 | 2 | [9 empty] | nanorod | 65 | H2TCPP | 3.8 | 45 | H2O2 | TMB | 0.05 | 0.0114 | 0.482 |  |  |  | 10.1016/j.bios.2014.08.062 |  | 5.28
H2TCPP-NiO | peroxidase | 1 | 0 | 0 | 0 | 0 | 0 | 0 | 0 | 0 | 0 | 100 | 28 | 2 | [9 empty] | nanorod | 65 | H2TCPP | 3.8 | 45 | TMB | H2O2 | 25 | 39.1 | 0.0138 |  |  |  | 10.1016/j.bios.2014.08.062 |  | 5.28
MSN-AuNPs | peroxidase | 0 | 0 | 0 | 1 | 0 | 0 | 0 | 0 | 0 | 0 | 100 | 79 | 0 | [9 empty] | nanoparticle | 4.46 | SiO2 | 4 | 35 | TMB | H2O2 | 50 | 0.0411 | 0.1266 |  |  |  | 10.1002/adma.201405105 |  | 5.29
MSN-AuNPs | peroxidase | 0 | 0 | 0 | 1 | 0 | 0 | 0 | 0 | 0 | 0 | 100 | 79 | 0 | [9 empty] | nanoparticle | 4.46 | SiO2 | 4 | 35 | H2O2 | TMB | 0.8 | 15.81 | 0.173 |  |  |  | 10.1002/adma.201405105 |  | 5.29
MSN-AuNPs | oxidase | 0 | 0 | 0 | 1 | 0 | 0 | 0 | 0 | 0 | 0 | 100 | 79 | 0 | [9 empty] | nanoparticle | 4.46 | SiO2 | 4 | 35 | TMB |  |  | 0.2248 | 0.1187 |  |  |  | 10.1002/adma.201405105 |  | 5.29
Co3O4 | peroxidase | 0 | 0 | 0 | 0 | 0 | 0 | 0 | 0 | 0 | 0 | 66.7 | 27 | 3 | 33.3 | 27 | 2 | [6 empty] | nanocube | 5 | Benzyl alcohol | 5 | 25 | TMB | H2O2 | 5 | 0.49 | 0.16 |  |  |  | 10.1021/am406033q | 2.2. Preparation of Co3O4 Nanomaterials. Co3O4 nanoplates were synthesized according to the reported route.30 First, 1.3 g of Co(NO3)2·6H2O was dissolved in 100 mL of water and mixed with 100 mL of solution containing 0.6 g of hexamethylenetetramine (HMTA), under continuous stirring. A few drops of 1 M NaOH solution were then added in the above solution to obtain pH 10. Then, the solution was vigorously stirred for 2 h, and the solution was then transferred into the autoclaves, sealed, and maintained at 110 °C for 15 h. After these processes, the autoclaves were naturally cooled to room temperature, and the synthesized products were washed with water, ethanol, and acetone sequentially and dried at room temperature. The synthesized products were then calcined at 200 °C for 2 h. The Co3O4 nanorods were prepared according to the method reported in the literature.31 An amount of 1.66 g of Co(CH3COO)2· 4H2O was dissolved in 20 mL of ethylene glycol, and the solution was gradually heated to 160 °C. At a continuous flow of nitrogen, 67 mL of aqueous 0.2 M sodium carbonate solution was added at the rate of 1.1 mL min−1 under vigorous stirring. Then the slurry was further stirred and aged for 1 h. After centrifugation, the solid was washed with water, dried at 50 °C overnight under vacuum, and then calcined at 450 °C for 4 h in air. The Co3O4 nanocubes were synthesized according to the literature.9 Briefly, 0.50 g of Co(CH3COO)2·4H2O was dissolved in the solution of 10 mL of water and 15 mL of ethanol. Under vigorous stirring, 2.5 mL of 25% ammonia was added drop by drop to the above solution. The solution was stirred for about 15 min in air, snd the solution was transferred into an autoclave with 48 mL volume, sealed, and heated to 150 °C for 3 h. Then, the autoclave was cooled to room temperature naturally. The black products were obtained by centrifugation, washed with water several times, and dried at 60 °C overnight under vacuum. 2.3. Preparation of Co3O4 Nanomaterials Modified Electro_x0002_des. Before the glassy carbon electrode (GCE, 3.0 mm diameter) surface modification, the electrodes were polished with 0.3 μm and 0.05 μm alumina slurry and then washed ultrasonically in water and ethanol, successively. The three Co3O4 nanomatetials were dispersed into distilled water by ultrasonic dispersion to obtain the three suspensions of Co3O4 nanomaterials (3 mg mL−1 ), and three colloidal solutions (5 μL) were then dropped on three pretreated GCE surfaces and allowed to dry at 70 °C. Then, an aliquot of 2 μL of nafion solution (0.5 wt %) was casted on the layer of Co3O4 nanomatetials and dried at 70 °C. 2.4. Preparation of Milk Sample. Amounts of 5 mL of milk and 50 mL of HNO3:HClO4 (5:1 v/v) were placed in a beaker which was closed and left overnight. The temperature of this mixture was slowly increased, using a hot-plate, until fumes of acids appeared. This solution was evaporated almost completely, transferred, and adjusted to 50 mL in a flask with milli-Q water. The concentrations were first obtained by inductively coupled plasma atomic emission spectroscopy (ICP-AES) with an Optima 8000 ICP-OES spectrometer (PerkinElmer, USA). | 5.30
Co3O4 | peroxidase | 0 | 0 | 0 | 0 | 0 | 0 | 0 | 0 | 0 | 0 | 66.7 | 27 | 3 | 33.3 | 27 | 2 | [6 empty] | nanocube | 5 | Benzyl alcohol | 5 | 25 | H2O2 | TMB | 0.5 | 1.9 | 0.127 |  |  |  | 10.1021/am406033q |  | 5.30
Ru NPs | peroxidase | 0 | 0 | 0 | 0 | 0 | 0 | 0 | 0 | 0 | 0 | 100 | 44 | 0 | [9 empty] | nanoparticle | 25 |  | 3.2 | 25 | TMB | H2O2 | 0.1 | 0.234 | 0.0825 |  |  |  | 10.1039/c7ra10370k | All chemicals were from commercial suppliers without further purication unless otherwise mentioned. Ruthenium nano_x0002_powder (Ru NPs, 20–30 nm) was purchased from US Research Nanomaterials Inc. (Houston, TX). Hydrogen peroxide (H2O2, 30%), horseradish peroxidase (HRP), ascorbate oxidase (AAO), 3,3,5,5-tetramethylbenzidinedihydrochloride (TMB$2HCl), ophenylenediamine (OPD), dopamine hydrochloride (DA), sodium L-ascorbate (NaA), 3-carbamoyl-2,5-dihydro-2,2,5,5-tetramethyl-1H-pyrrol-1-yloxyl (CTPO) were all purchased from Sigma-Aldrich (St. Louis, MO). 5-tert-Butoxycarbonyl-5-methyl- 1-pyrroline-N-oxide (BMPO) was purchased from Bioanalytical Labs (Sarasota, FL). 5,5-Dimethyl-1-pyrroline-N-oxide (DMPO) was obtained from Dojindo Molecular Technologies, Inc. (Rockville, MD). PBS 7.4 buffer, 1-hydroxy-3-carboxy-2,2,5,5- tetramethylpyrrolidine hydrochloride (CPH) were obtained from Enzo Life Sciences (Farmingdale, NY). The concentration of buffer stock solution (pH 1.12 HCl–KCl, pH 3.2 HAc–NaAc, pH 10.96 KOH–KCl) was 0.1 M. Characterization The hydrodynamic size (dynamic light scattering, DLS) and surface charge (zeta potential, mV) were detected using a ZetaSizer Nano series Nano-ZS (Malvern, UK). Scanning electron microscopy (SEM) and transmission electron microscopy (TEM) images were captured on a Hitachi SU-70 SEM (Hitachi, USA) and a Jeol JEM 2100 TEM (Jeol, USA), respectively. The dispersity of Ru NPs is not good but Ru NPs are commercially used (see Table S1 and images in Fig. S1 and S2†). UV-vis absorption spectra were obtained using a Varian Cary 300 spectrophotometer (Santa Clara, CA) (Fig. 1–5 and S3†). Electron spin resonance (ESR) measurements were carried out using a Bruker EMX ESR spectrometer (Billerica, MA) (Fig. 6, 7 and S7†). | 5.31
Ru NPs | peroxidase | 0 | 0 | 0 | 0 | 0 | 0 | 0 | 0 | 0 | 0 | 100 | 44 | 0 | [9 empty] | nanoparticle | 25 |  | 3.2 | 25 | H2O2 | TMB | 0.1 | 2.206 | 0.5826667 |  |  |  | 10.1039/c7ra10370k |  | 5.31
Ru NPs | oxidase | 0 | 0 | 0 | 0 | 0 | 0 | 0 | 0 | 0 | 0 | 100 | 44 | 0 | [9 empty] | nanoparticle | 25 |  | 7.4 | 25 | TMB |  |  | 54.92 | 0.0095 |  |  |  | 10.1039/c7ra10370k |  | 5.31
Ru NPs | oxidase | 0 | 0 | 0 | 0 | 0 | 0 | 0 | 0 | 0 | 0 | 100 | 44 | 0 | [9 empty] | nanoparticle | 25 |  | 7.4 | 25 | NaA |  |  | 0.155 | 0.03885 |  |  |  | 10.1039/c7ra10370k |  | 5.31
Fe3O4@MnO2 | oxidase | 0 | 0 | 0 | 0 | 0 | 0 | 0 | 0 | 0 | 0 | 50.38 | 25 | 4 | 33.1 | 26 | 3 | 16.54 | 26 | 2 |  |  |  | nanoparticle | 1000 |  | 4.5 | 25 | TMB |  |  | 0.12 | 0.0686 |  |  |  | 10.1002/bio.3576 | 2.3 ¦ Synthesis of porous Fe3O4 NPs Porous Fe3O4 NPs were synthesized according to previous litera_x0002_ture.[28] Firstly, Na3C6H5O7·2H2O (2.95 g) and FeCl3·6H2O (1.35 g) were added into 80 mL ultrapure water by stirring until the solution became clear. After that urea (1.0 g) was added in the solution, and then sodium polyacrylate (1.0 g) was slowly added. The solution became more viscous with increasing amount of sodium polyacrylate. The solution was magnetically stirred for 30 min at room temperature, and then it was transferred to a Teflon‐lined stainless steel autoclave for 12 h at 200°C and cooled down to room temperature. Magnetic separation of the obtained porous Fe3O4 NPs was performed with magnets, and repeated cleaning was carried out with ultrapure water and ethanol. The final products were dried for 12 h at 80°C in a vacuum. 2.4 ¦ Synthesis of floral‐like magnetic Fe3O4@MnO2 composite material Floral‐like magnetic Fe3O4@MnO2 composite material was synthesized according to previous reports with some modifications on the reaction time and the reactant ratio.[29] Specifically, 0.3 g of the as‐ prepared porous Fe3O4 NPs were added to 80 mL of the 0.081 mol/ L potassium permanganate (KMnO4) aqueous solution, and the mixture was ultrasonicated for 15 min. After that, 1.0 mL HCl (37%) was added while the mixed solution was stirred for 1.5 h. The reacted solution was transferred to a Teflon‐lined stainless‐steel autoclave for 6 h at 100°C, and then cooled down to room temperature. The floral‐like magnetic Fe3O4@MnO2 composite material was collected with a magnet and repeated cleaning was performed with ethanol and ultrapure water (1:1, v/v). Finally, these products were dried for 12 h at 80°C in a vacuum. | 5.32
MnO2 | oxidase | 0 | 0 | 0 | 0 | 0 | 0 | 0 | 0 | 0 | 0 | 100 | 25 | 4 | [9 empty] | nanosheet |  |  | 4.5 | 25 | TMB |  |  | 0.18 | 0.0625 |  |  |  | 10.1002/bio.3576 |  | 5.32
Cu-Pd/rGO | peroxidase | 0 | 0 | 0 | 0 | 0 | 0 | 0 | 0 | 0 | 0 | 53.92 | 29 | 0 | 46.08 | 46 | 0 | [6 empty] | nanoparticle | 4.36 | rGO | 4 | 35 | TMB | H2O2 | 50 | 0.211 | 0.03573 |  |  |  | 10.1007/s00604-018-3112-z | Synthesis of GO, g-C3N4 and MoS2 nanosheets Graphite oxide was synthesized by Hummers and Offemann’s method followed by ultrasonication to obtain graphene oxide (GO) sheets [26]. For 2D g-C3N4, urea (15 g) was calcinated at 550 °C for 3 h at 5 °C min−1 to obtain a yellow product which was ultrasonicated in water to obtain g-C3N4 nanosheets (10 mg mL−1 ). For MoS2 nanosheets, sodium molybdate (0.62 g) and thio_xFFFE_urea (2.74 g) was mixed in water and transferred to a autoclave and heated at 200 °C for 12 h. Resulting solid was collected and dispersed in water to obtain MoS2 sheets (10 mg mL−1 ). Preparation of Cu-Pd/rGO, Cu-Pd/g-C3N4 and Cu-Pd/MoS2 nanocomposites For Cu-Pd/rGO nanocomposites, Cu(CH3COO)2.H2O (23.9 mg) and PdCl2 (21.2 mg) was dissolved in 16 mL H2O in 1:1 millimolar ratio followed by the addition of 10 mL of GO (10 mg mL−1 ). To the reaction mixture trisodium citrate, 20.6 mg dissolved in 7 mL H2O was added dropwise followed by addition of ascorbic acid, 70.4 mg in 7 mL H2O and heated at 80 °C for 3 h. The solid product was washed with water and ethanol five times and dried to obtain Cu-Pd/rGO nanocomposite. Three different Cu-Pd/rGO nano_xfffe_composites were synthesized where millimolar ratios of pre￾cursors Cu(CH3COO)2.H2O and PdCl2 were 1:1, 1:2 and 2:1 and designated as Cu-Pd 1/rGO, Cu-Pd 2/rGO and Cu-Pd 3/rGO, respectively. Monometallic Cu/rGO and Pd/rGO were synthesized adopting similar procedures by mixing either 13 Page 2 of 10 Microchim Acta (2019) 186:13 Cu(CH3COO)2.H2O or PdCl2 with GO to obtain Cu/rGO and Pd/rGO, respectively. Likewise, nanocomposites of g-C3N4 and MoS2 were synthesized replacing GO with g-C3N4 and MoS2 to form Cu-Pd/ g-C3N4 and Cu-Pd/MoS2 nanocomposites, respectively. The Cu-Pd/g-C3N4 and Cu-Pd/MoS2 nanocomposites were synthesized using 1:1 millimolar ratios of precursors Cu(CH3COO)2.H2O and PdCl2. | 5.33
Cu-Pd/rGO | peroxidase | 0 | 0 | 0 | 0 | 0 | 0 | 0 | 0 | 0 | 0 | 53.92 | 29 | 0 | 46.08 | 46 | 0 | [6 empty] | nanoparticle | 4.36 | rGO | 4 | 35 | H2O2 | TMB | 0.5 | 8.071 | 0.07278 |  |  |  | 10.1007/s00604-018-3112-z |  | 5.33
Cu/rGO | peroxidase | 0 | 0 | 0 | 0 | 0 | 0 | 0 | 0 | 0 | 0 | 100 | 29 | 0 | [9 empty] | nanoparticle | 5.83 | rGO | 4 | 35 | TMB | H2O2 | 50 | 0.475 | 0.03472 |  |  |  | 10.1007/s00604-018-3112-z |  | 5.33
Cu/rGO | peroxidase | 0 | 0 | 0 | 0 | 0 | 0 | 0 | 0 | 0 | 0 | 100 | 29 | 0 | [9 empty] | nanoparticle | 5.83 | rGO | 4 | 35 | H2O2 | TMB | 0.5 | 13.556 | 0.0999 |  |  |  | 10.1007/s00604-018-3112-z |  | 5.33
Pd/rGO | peroxidase | 0 | 0 | 0 | 0 | 0 | 0 | 0 | 0 | 0 | 0 | 100 | 46 | 0 | [9 empty] | nanoparticle | 6.67 | rGO | 4 | 35 | TMB | H2O2 | 50 | 0.395 | 0.02934 |  |  |  | 10.1007/s00604-018-3112-z |  | 5.33
Pd/rGO | peroxidase | 0 | 0 | 0 | 0 | 0 | 0 | 0 | 0 | 0 | 0 | 100 | 46 | 0 | [9 empty] | nanoparticle | 6.67 | rGO | 4 | 35 | H2O2 | TMB | 0.5 | 10.239 | 0.07727 |  |  |  | 10.1007/s00604-018-3112-z |  | 5.33
Cu-Pd/g-C3N4 | peroxidase | 1 | 0 | 0 | 0 | 0 | 0 | 0 | 0 | 0 | 0 | 55.97 | 29 | 2 | 44.03 | 46 | 0 | [6 empty] | nanoparticle | 6.7 | C3N4 | 4 | 35 | TMB | H2O2 | 50 | 0.241 | 0.02969 |  |  |  | 10.1007/s00604-018-3112-z |  | 5.33
Cu-Pd/g-C3N4 | peroxidase | 1 | 0 | 0 | 0 | 0 | 0 | 0 | 0 | 0 | 0 | 55.97 | 29 | 2 | 44.03 | 46 | 0 | [6 empty] | nanoparticle | 6.7 | C3N4 | 4 | 35 | H2O2 | TMB | 0.5 | 8.327 | 0.06082 |  |  |  | 10.1007/s00604-018-3112-z |  | 5.33
Cu-Pd/MoS2 | peroxidase | 0 | 0 | 1 | 0 | 0 | 0 | 0 | 0 | 0 | 0 | 94.51 | 42 | 4 | 3.21 | 29 | 0 | 2.28 | 78 | 0 |  |  |  | nanoparticle | 7.94 | MoS2 | 4 | 35 | TMB | H2O2 | 50 | 0.277 | 0.02769 |  |  |  | 10.1007/s00604-018-3112-z |  | 5.33
Cu-Pd/MoS2 | peroxidase | 0 | 0 | 1 | 0 | 0 | 0 | 0 | 0 | 0 | 0 | 94.51 | 42 | 4 | 3.21 | 29 | 0 | 2.28 | 78 | 0 |  |  |  | nanoparticle | 7.94 | MoS2 | 4 | 35 | H2O2 | TMB | 0.5 | 8.635 | 0.063775 |  |  |  | 10.1007/s00604-018-3112-z |  | 5.33
GO-T10-PtNPs | peroxidase | 1 | 0 | 0 | 0 | 0 | 0 | 0 | 0 | 0 | 0 | 100 | 78 | 0 | [9 empty] | nanosheet | 3.19 | DNA | 4.5 | 25 | TMB | H2O2 | 6 | 0.089 | 0.116 |  |  |  | https://doi.org/10.1021/acsanm.3c02986 | 2.1. Materials and Reagents. GO was obtained from Xianfeng NANO (XFNANO, China). Hydrogen peroxide (H2O2) and hexahydrate chloroplatinic acid (H2PtCl6 · 6H2O) were provided by Sinopharm Chemical Reagent Co., Ltd. (Shanghai, China). TMB was supplied by Sigma-Aldrich (St. Louis, Missouri). Sodium borohydride (NaBH4) was purchased from Kelong Co. Ltd. (Chengdu, China). As shown in Table S1, all oligonucleotides in this study were synthesized by Shanghai Sangon Biological Engineering Co., Ltd. (Shanghai, China). All compounds were of analytical grade and used without additional purification. 2.2. Apparatus. A Thermo Fisher Scientific Evolution 220 UV− visible (UV−vis) spectrophotometer was used to gather UV−visible (UV−vis) absorption spectra. Transmission electron microscopy (TEM), high-resolution TEM (HRTEM) images, and X-ray energydispersive spectroscopy (EDS) elemental mapping results were obtained on an FEI Talos F200S system. X-ray photoelectron spectra (XPS) were obtained using an ESCALAB 250Xi electron spectrometer. 2.3. Synthesis of GO-DNA-PtNPs Nanozyme. GO-DNAPtNPs nanozyme was prepared by reducing H2PtCl6 to PtNPs in the presence of GO nanosheets and various DNA sequences. GO solution was purified by centrifugation (10,000 rpm for 10 min) before use. Then, 100 μL of GO solution (2 mg/mL), 5 μL of DNA (100 μM), 50 μL of phosphate buffered (200 mM, pH 7.6), and 545 μL of ultrapure water were mixed at 25 °C for 60 min, allowing adsorption of DNA on GO surface. After being centrifuged at 10,000 rpm for 10 min, the GO-DNA solution was redispersed in 1 mL of ultrapure water. After vigorously stirring for 5 s, 6.2 μL of H2PtCl6 solution (10 mg/mL) was added to the GO-DNA solution. Then, 2.2 μL of 5 mg/mL NaBH4 was swiftly added. The mixture was stirred in a vortex for additional 10 s and incubated for 15 min at 25 °C in the dark, and allowed to react in the dark at room temperature for 4 h. Centrifugation (7000 rpm, 10 min) was used to separate the resultant GO-DNA-PtNPs, which were then dissolved in ultrapure water to a final concentration of 400 μg/mL. GO-PtNPs were prepared by the aforementioned method in the absence of DNA. | 5.34
GO-T10-PtNPs | peroxidase | 1 | 0 | 0 | 0 | 0 | 0 | 0 | 0 | 0 | 0 | 100 | 78 | 0 | [9 empty] | nanosheet | 3.19 | DNA | 4.5 | 25 | H2O2 | TMB | 0.4 | 2.111 | 0.148 |  |  |  | https://doi.org/10.1021/acsanm.3c02986 |  | 5.34
GO-T20-PtNPs | peroxidase | 1 | 0 | 0 | 0 | 0 | 0 | 0 | 0 | 0 | 0 | 100 | 78 | 0 | [9 empty] | nanosheet | 3.19 | DNA | 4.5 | 25 | TMB | H2O2 | 6 | 0.12 | 0.083 |  |  |  | https://doi.org/10.1021/acsanm.3c02986 |  | 5.34
GO-T20-PtNPs | peroxidase | 1 | 0 | 0 | 0 | 0 | 0 | 0 | 0 | 0 | 0 | 100 | 78 | 0 | [9 empty] | nanosheet | 3.19 | DNA | 4.5 | 25 | H2O2 | TMB | 0.4 | 6.273 | 0.161 |  |  |  | https://doi.org/10.1021/acsanm.3c02986 |  | 5.34
GO-T30-PtNPs | peroxidase | 1 | 0 | 0 | 0 | 0 | 0 | 0 | 0 | 0 | 0 | 100 | 78 | 0 | [9 empty] | nanosheet | 3.19 | DNA | 4.5 | 25 | TMB | H2O2 | 6 | 0.132 | 0.078 |  |  |  | https://doi.org/10.1021/acsanm.3c02986 |  | 5.34
GO-T30-PtNPs | peroxidase | 1 | 0 | 0 | 0 | 0 | 0 | 0 | 0 | 0 | 0 | 100 | 78 | 0 | [9 empty] | nanosheet | 3.19 | DNA | 4.5 | 25 | H2O2 | TMB | 0.4 | 8.758 | 0.185 |  |  |  | https://doi.org/10.1021/acsanm.3c02986 |  | 5.34
GO-T40-PtNPs | peroxidase | 1 | 0 | 0 | 0 | 0 | 0 | 0 | 0 | 0 | 0 | 100 | 78 | 0 | [9 empty] | nanosheet | 3.19 | DNA | 4.5 | 25 | TMB | H2O2 | 6 | 0.139 | 0.073 |  |  |  | https://doi.org/10.1021/acsanm.3c02986 |  | 5.34
GO-T40-PtNPs | peroxidase | 1 | 0 | 0 | 0 | 0 | 0 | 0 | 0 | 0 | 0 | 100 | 78 | 0 | [9 empty] | nanosheet | 3.19 | DNA | 4.5 | 25 | H2O2 | TMB | 0.4 | 6.556 | 0.158 |  |  |  | https://doi.org/10.1021/acsanm.3c02986 |  | 5.34
Fe2NC | catalase | 1 | 0 | 0 | 0 | 0 | 0 | 0 | 0 | 0 | 0 | 100 | 26 | 0 | [9 empty] | polyhedral | 200 |  | 7.4 | 37 | H2O2 |  |  | 110 | 2.7083 |  |  |  | 10.1002/adfm.202204025 | Preparation of Fe2NC: Fe1NC and Fe2NC were provided by Dr. Ye, which was prepared based on the previous work.[18] In a typical procedure, 2-MeIM (1314 mg) was dissolved in the mixture of DMF (6 mL) and methanol (4 mL). Additionally, the Zn(NO3)2 · 6H2O (1190 mg) and Fe2(CO)9 (11 mg) were dissolved in the mixture of THF (10 mL) and methanol (20 mL) and sonicated at room temperature to form a transparent solution. Then, it was added to the solution with 2-MeIM (1314 mg) and treated with ultrasound for another 10 min. The mixture was then maintained stationary for 1 h. Next, the obtained precipitates (Fe2(CO)9@ZIF-8) were collected with centrifugation. Finally, the prepared Fe2(CO)9@ZIF-8 was pyrolyzed at 800 °C for 3 h under argon gas flow at a heating rate of 5 °C min−1 to obtain Fe2NC nanozymes. Following the above-described procedure with Fe(acac)2 instead of Fe2(CO)9, the Fe1NC nanozymes were synthesized. Preparation of Fe2NC@Se NPs: Typically, proper ultrapure water was used to dissolve the compound 4, Zn(NO3)2·6H2O, and Fe2NC to form respective solutions. Then, the separated solution of Zn(NO3)2·6H2O and Fe2NC,was added quickly into the solution of the compound 4 under stirring. Subsequently, the mixed solution was stirred for 24 h and the precipitates were obtained by centrifuging and washing with methanol and ultrapure water several times by using ultrafiltration Spin Columns . Preparation of Fe2NC@Se@RhB NPs: Typically, proper ultrapure water was used to dissolve the compound 4, Zn(NO3)2 · 6H2O, Fe2NC, and RhB to form respective solutions. Then, the separated solution of Zn(NO3)2 · 6H2O, Fe2NC and RhB was added quickly into the solution of the compound 4 under stirring,. Subsequently, the mixed solution was stirred for 24 h and the precipitates were obtained by centrifuging and washing with methanol and ultrapure water several times by using ultrafiltration Spin Columns | 5.36
Fe1NC | catalase | 1 | 0 | 0 | 0 | 0 | 0 | 0 | 0 | 0 | 0 | 100 | 26 | 0 | [9 empty] | polyhedral | 200 |  | 7.4 | 37 | H2O2 |  |  | 380 | 1.0105 |  |  |  | 10.1002/adfm.202204025 |  | 5.36
Fe2NC | oxidase | 1 | 0 | 0 | 0 | 0 | 0 | 0 | 0 | 0 | 0 | 100 | 26 | 0 | [9 empty] | polyhedral | 200 |  | 5.5 | 37 | TMB |  |  | 1.27 | 0.02202 |  |  |  | 10.1002/adfm.202204025 |  | 5.36
Fe1NC | oxidase | 1 | 0 | 0 | 0 | 0 | 0 | 0 | 0 | 0 | 0 | 100 | 26 | 0 | [9 empty] | polyhedral | 200 |  | 5.5 | 37 | TMB |  |  | 2.16 | 0.01641 |  |  |  | 10.1002/adfm.202204025 |  | 5.36
Cu-NC | peroxidase | 1 | 0 | 0 | 0 | 0 | 0 | 0 | 0 | 0 | 0 | 100 | 29 | 0 | [9 empty] | polyhedral | 30 | N-doped carbon framework | 6.5 | 37 | TMB | H2O2 | 10 | 25.66 | 32 |  |  |  | 10.1002/adfm.202305625 |  | 5.37
NiCo2O4@PVP | catalase | 1 | 0 | 0 | 0 | 0 | 0 | 0 | 0 | 0 | 0 | 66.67 | 27 | 2 | 33.33 | 28 | 2 | [6 empty] | nanoparticle | 268 | PVP | 7.4 | 37 | H2O2 |  |  | 89.9 |  |  |  |  | https://doi.org/10.1002/adhm.202101618 | Reagents and Materials: Methanol, ethanol, 2-methylimidazole, PVP, H2O2, NiCl2·6H2O, and Co(NO3)2·6H2O were purchased from Aladdin Reagent Co., Ltd. (Shanghai, China). NBT, LPS, TA, and DCFH-DA were purchased from Solarbio Science & Technology Co., Ltd. (Beijing, China). All chemicals were of analytical grade at least. Preparation of Nanozyme: As depicted in Figure 2A, the NiCo2O4@PVP nanozyme was prepared via a feasible template strategy, and the concrete procedure was described as follows. In the synthesis of ZIF-67, the construction of ZIF-67 was conducted according to a reported protocol.[33] In typical, 1.436 g of Co(NO3)2·6H2O and 3.244 g of 2-methylimidazole were dispersed in 100 mL of methanol, respectively. Subsequently, 2-methylimidazole solution was poured into the Co(NO3)2·6H2O solution. After stirring for 13 min, the mixture stood at room temperature for 24 h. The resulting nanoparticles were collected, washed, and dried. In the synthesis of NiCo2O4, in the typical procedure, after ultrasonic treatment for 30 min, a mixture containing 30 mL of ethanol solution, 100 mg of ZIF-67, and 150 mg of NiCl2·6H2O was stirred for 30 min. Then, the mixture was heated at 90 °C for 1 h to obtain NiCo LDH. After that, asuitable amount of NiCo LDH was placed in a crucible and then calcined at 300 °C for 3 h with a heating rate of 2.5 °C min−1. Eventually, the resultant nanoparticles were named NiCo2O4. In the synthesis of NiCo2O4@PVP, the NiCo2O4@PVP composite was fabricated by using a impregnation method.[34] Briefly, 200 mg of NiCo2O4 was added to 60 mL of ethanol containing 200 mg of PVP. After ultrasonic treatment for 30 min, the mixture was stirred for 1 h. Finally, the products were recovered and marked as NiCo2O4@PVP. | 5.38
Cyt c | peroxidase | 1 | 0 | 1 | 0 | 0 | 0 | 0 | 0 | 0 | 0 | [12 empty] | nanoparticle | 10 |  | 7.4 | 25 | H2O2 | ABTS | 0.2 | 9.6 | 0.248 |  |  |  | https://doi.org/10.1002/anie.202212438 |  | 5.43
Cyt c@PCN-222 NP | peroxidase | 1 | 0 | 1 | 0 | 0 | 0 | 0 | 0 | 0 | 0 | 100 | 40 | 0 | [9 empty] | nanorod | 567 |  | 7.4 | 25 | H2O2 | ABTS | 0.2 | 3.7 | 0.42 |  |  |  | https://doi.org/10.1002/anie.202212438 |  | 5.43
Ru NCs/LDH | peroxidase | 0 | 0 | 0 | 0 | 0 | 0 | 0 | 0 | 0 | 0 | 100 | 44 | 3 | [9 empty] | nanosheet | 40 |  | 5.5 | 37 | TMB | H2O2 | 7 | 0.148 | 0.3121 |  |  |  | doi.org/10.1002/anie.202307133 | MgAl-LDH was first prepared via a separate nucleation and aging method in a colloid mill. The average particle size of LDH is about 40 nm[16] (Figure S1). Then, the Ru1/LDH was prepared by immersing MgAl-LDH in RuCl3 solution for 5 h and sequent reduction in H2/Ar at 100 °C for 2 h[17] (Figure 1a, see details in Supporting Information). The assynthesized Ru1/LDH shows no apparent differences in morphology from the MgAl-LDH (Figure 1b), and no Ru NCs are found. The high-resolution transmission electron microscope (HRTEM) image of Ru1/LDH in Figure S2 shows the lattice spacing of 0.23 nm, which corresponds to the (015) facet of the MgAl-LDH.[18] The apparent individual bright dots (highlighted by red circles) show the atomically dispersed single Ru atoms in Ru1/LDH, which are examined by aberration-corrected high angle annular dark field scanning transmission electron microscope (AC-HAADF-STEM; Figure 1c). Meanwhile, the corresponding elemental mappings show the uniform distributions of Mg, Al, and Ru on the LDH supports (Figure 1d), indicating that the atomic Ru is homogeneously dispersed over the entire architecture. The mass loading of Ru in Ru1/ LDH is 1.05 wt.%, determined by the inductively coupled plasma atomic emission spectrometer (ICP-AES) analysis. Further increasing the Ru loading to 2.80 wt.%, Ru NCs with a size of about 1.2 nm formed (Figure 1e, Figure S3). Dynamic light scattering (DLS) confirmed the average particle sizes of LDH, Ru1/LDH and Ru NCs/LDH of about 40 nm (Figure S4) and the zeta-potential of LDH, Ru1/LDH and Ru NCs/LDH are all positive (Figure S5). In the X-ray diffraction (XRD) patterns of Ru1/LDH and Ru NCs/LDH, a set of peaks belonging to MgAl-LDH (JPCDS No. 70- 2151) are observed but without signals assigned to the Ru specials, which can be attributed to the low Ru loading in Ru1/LDH and Ru NCs/LDH (Figure S6). | 5.44
Ru NCs/LDH | peroxidase | 0 | 0 | 0 | 0 | 0 | 0 | 0 | 0 | 0 | 0 | 100 | 44 | 3 | [9 empty] | nanosheet | 40 |  | 5.5 | 37 | H2O2 | TMB | 4 | 0.458 | 0.4403 |  |  |  | doi.org/10.1002/anie.202307133 | MgAl-LDH was first prepared via a separate nucleation and aging method in a colloid mill. The average particle size of LDH is about 40 nm[16] (Figure S1). Then, the Ru1/LDH was prepared by immersing MgAl-LDH in RuCl3 solution for 5 h and sequent reduction in H2/Ar at 100 °C for 2 h[17] (Figure 1a, see details in Supporting Information). The assynthesized Ru1/LDH shows no apparent differences in morphology from the MgAl-LDH (Figure 1b), and no Ru NCs are found. The high-resolution transmission electron microscope (HRTEM) image of Ru1/LDH in Figure S2 shows the lattice spacing of 0.23 nm, which corresponds to the (015) facet of the MgAl-LDH.[18] The apparent individual bright dots (highlighted by red circles) show the atomically dispersed single Ru atoms in Ru1/LDH, which are examined by aberration-corrected high angle annular dark field scanning transmission electron microscope (AC-HAADF-STEM; Figure 1c). Meanwhile, the corresponding elemental mappings show the uniform distributions of Mg, Al, and Ru on the LDH supports (Figure 1d), indicating that the atomic Ru is homogeneously dispersed over the entire architecture. The mass loading of Ru in Ru1/ LDH is 1.05 wt.%, determined by the inductively coupled plasma atomic emission spectrometer (ICP-AES) analysis. Further increasing the Ru loading to 2.80 wt.%, Ru NCs with a size of about 1.2 nm formed (Figure 1e, Figure S3). Dynamic light scattering (DLS) confirmed the average particle sizes of LDH, Ru1/LDH and Ru NCs/LDH of about 40 nm (Figure S4) and the zeta-potential of LDH, Ru1/LDH and Ru NCs/LDH are all positive (Figure S5). In the X-ray diffraction (XRD) patterns of Ru1/LDH and Ru NCs/LDH, a set of peaks belonging to MgAl-LDH (JPCDS No. 70- 2151) are observed but without signals assigned to the Ru specials, which can be attributed to the low Ru loading in Ru1/LDH and Ru NCs/LDH (Figure S6). | 5.44
Ru1/LDH | peroxidase | 0 | 0 | 0 | 0 | 0 | 0 | 0 | 0 | 0 | 0 | 100 | 44 | 3 | [9 empty] | nanosheet | 40 |  | 5.5 | 37 | TMB | H2O2 | 7 | 0.121 | 1.89 |  |  |  | doi.org/10.1002/anie.202307133 |  | 5.44
Ru1/LDH | peroxidase | 0 | 0 | 0 | 0 | 0 | 0 | 0 | 0 | 0 | 0 | 100 | 44 | 3 | [9 empty] | nanosheet | 40 |  | 5.5 | 37 | H2O2 | TMB | 4 | 0.104 | 1.42 |  |  |  | doi.org/10.1002/anie.202307133 |  | 5.44
5′-end-DBA-Cu2+ -CDs | peroxidase | 1 | 0 | 0 | 0 | 0 | 0 | 0 | 0 | 0 | 0 | 100 | 29 | 2 | [9 empty] | nanoparticle | 10 | DNA | 5.5 | 25 | dopamine | H2O2 | 5 | 0.232 | 0.0285 | 0.00172 |  |  | https://doi.org/10.1021/jacs.1c03939 | Carbon dots, C-dots, were prepared by a microwave treatment of mixture of citric acid and urea, according to the reported procedure.44 The resulting C-dots (ca. 10 nm diameter, Figure S1) include carboxylic acid and amine functionalities on their surface. The C-dots were functionalized with Cu2+ ions through coordination interactions. X-ray photoelectron spectroscopy (XPS) measurements confirmed the association of Cu2+ ions to the C-dots, and Fourier-transform infrared spectroscopy (FTIR) indicated the formation of metal−ligand (Cu−N, 1045 cm−1 ) 45 bonds on the surface of the C-dots particles, Figures S2 and S3. The binding of Cu2+ ions to Cdots support yields a stable complex, Kd = 10.5 ± 1.2 nM. Figure S4 shows the experimental curves corresponding to the isothermal titration calorimetry (ITC) for evaluating the dissociation constants. In addition, inductively coupled plasma mass spectrometry (ICP-MS) measurements analyzing possibly released Cu2+ ions to the bulk solution indicated only trace concentrations (15 ng mL−1 ) and even higher concentration of Cu2+ ions in the bulk solution that did not reveal any catalytic performance on the substrates described in the study, Figure S9C. The respective amino-functionalized DBA46 or TBA43 were covalently coupled to the free carboxylic acid functionalities associated with the Cu2+ ion-functionalized Cdots using 1-ethyl-3-(3-(dimethylamino)propyl) carbodiimide (EDC) and N-hydroxysulfosuccinimide (sulfo-NHS) as coupling reagents. The surface coverage of the different aptamers on the Cu2+ ion-functionalized C-dots was evaluated spectroscopically; see Figure S5 and the accompanying discussion. The loading degrees of all aptamers used in the study were very similar and corresponded to four aptamer strands per C-dot. ICP-MS analyses indicated that the loading of Cu2+ ions corresponded to 40 ± 3 μg per mg of C-dots, Table S1. The amino-aptamer-modified Cu2+ ion-functionalized C-dots were then applied to examine the catalyzed oxidation of dopamine to aminochrome by H2O2 in the presence of the DBA-modified Cu2+ ion-functionalized C-dots and the catalyzed oxygenation and oxidation of L-tyrosinamide to amidodopachrome by H2O2 and ascorbate (AA−), in the presence of the TBA-modified Cu2+ ion-functionalized C-dots, as schematically outlined in Figure 1. | 5.45
3′-end-DBA-Cu2+ -CDs | peroxidase | 1 | 0 | 0 | 0 | 0 | 0 | 0 | 0 | 0 | 0 | 100 | 29 | 2 | [9 empty] | nanoparticle | 10 | DNA | 5.5 | 25 | dopamine | H2O2 | 5 | 0.252 | 0.0253 | 0.00153 |  |  | https://doi.org/10.1021/jacs.1c03939 | Carbon dots, C-dots, were prepared by a microwave treatment of mixture of citric acid and urea, according to the reported procedure.44 The resulting C-dots (ca. 10 nm diameter, Figure S1) include carboxylic acid and amine functionalities on their surface. The C-dots were functionalized with Cu2+ ions through coordination interactions. X-ray photoelectron spectroscopy (XPS) measurements confirmed the association of Cu2+ ions to the C-dots, and Fourier-transform infrared spectroscopy (FTIR) indicated the formation of metal−ligand (Cu−N, 1045 cm−1 ) 45 bonds on the surface of the C-dots particles, Figures S2 and S3. The binding of Cu2+ ions to Cdots support yields a stable complex, Kd = 10.5 ± 1.2 nM. Figure S4 shows the experimental curves corresponding to the isothermal titration calorimetry (ITC) for evaluating the dissociation constants. In addition, inductively coupled plasma mass spectrometry (ICP-MS) measurements analyzing possibly released Cu2+ ions to the bulk solution indicated only trace concentrations (15 ng mL−1 ) and even higher concentration of Cu2+ ions in the bulk solution that did not reveal any catalytic performance on the substrates described in the study, Figure S9C. The respective amino-functionalized DBA46 or TBA43 were covalently coupled to the free carboxylic acid functionalities associated with the Cu2+ ion-functionalized Cdots using 1-ethyl-3-(3-(dimethylamino)propyl) carbodiimide (EDC) and N-hydroxysulfosuccinimide (sulfo-NHS) as coupling reagents. The surface coverage of the different aptamers on the Cu2+ ion-functionalized C-dots was evaluated spectroscopically; see Figure S5 and the accompanying discussion. The loading degrees of all aptamers used in the study were very similar and corresponded to four aptamer strands per C-dot. ICP-MS analyses indicated that the loading of Cu2+ ions corresponded to 40 ± 3 μg per mg of C-dots, Table S1. The amino-aptamer-modified Cu2+ ion-functionalized C-dots were then applied to examine the catalyzed oxidation of dopamine to aminochrome by H2O2 in the presence of the DBA-modified Cu2+ ion-functionalized C-dots and the catalyzed oxygenation and oxidation of L-tyrosinamide to amidodopachrome by H2O2 and ascorbate (AA−), in the presence of the TBA-modified Cu2+ ion-functionalized C-dots, as schematically outlined in Figure 1. | 5.45
5′-end-DBA-(TGTA)--Cu2+ -CDs | peroxidase | 1 | 0 | 0 | 0 | 0 | 0 | 0 | 0 | 0 | 0 | 100 | 29 | 2 | [9 empty] | nanoparticle | 10 | DNA | 5.5 | 25 | dopamine | H2O2 | 5 | 0.23 | 0.0328 | 0.00198 |  |  | https://doi.org/10.1021/jacs.1c03939 | Carbon dots, C-dots, were prepared by a microwave treatment of mixture of citric acid and urea, according to the reported procedure.44 The resulting C-dots (ca. 10 nm diameter, Figure S1) include carboxylic acid and amine functionalities on their surface. The C-dots were functionalized with Cu2+ ions through coordination interactions. X-ray photoelectron spectroscopy (XPS) measurements confirmed the association of Cu2+ ions to the C-dots, and Fourier-transform infrared spectroscopy (FTIR) indicated the formation of metal−ligand (Cu−N, 1045 cm−1 ) 45 bonds on the surface of the C-dots particles, Figures S2 and S3. The binding of Cu2+ ions to Cdots support yields a stable complex, Kd = 10.5 ± 1.2 nM. Figure S4 shows the experimental curves corresponding to the isothermal titration calorimetry (ITC) for evaluating the dissociation constants. In addition, inductively coupled plasma mass spectrometry (ICP-MS) measurements analyzing possibly released Cu2+ ions to the bulk solution indicated only trace concentrations (15 ng mL−1 ) and even higher concentration of Cu2+ ions in the bulk solution that did not reveal any catalytic performance on the substrates described in the study, Figure S9C. The respective amino-functionalized DBA46 or TBA43 were covalently coupled to the free carboxylic acid functionalities associated with the Cu2+ ion-functionalized Cdots using 1-ethyl-3-(3-(dimethylamino)propyl) carbodiimide (EDC) and N-hydroxysulfosuccinimide (sulfo-NHS) as coupling reagents. The surface coverage of the different aptamers on the Cu2+ ion-functionalized C-dots was evaluated spectroscopically; see Figure S5 and the accompanying discussion. The loading degrees of all aptamers used in the study were very similar and corresponded to four aptamer strands per C-dot. ICP-MS analyses indicated that the loading of Cu2+ ions corresponded to 40 ± 3 μg per mg of C-dots, Table S1. The amino-aptamer-modified Cu2+ ion-functionalized C-dots were then applied to examine the catalyzed oxidation of dopamine to aminochrome by H2O2 in the presence of the DBA-modified Cu2+ ion-functionalized C-dots and the catalyzed oxygenation and oxidation of L-tyrosinamide to amidodopachrome by H2O2 and ascorbate (AA−), in the presence of the TBA-modified Cu2+ ion-functionalized C-dots, as schematically outlined in Figure 1. | 5.45
5′-end-DBA-(TGTA)2-Cu2+ -CDs | peroxidase | 1 | 0 | 0 | 0 | 0 | 0 | 0 | 0 | 0 | 0 | 100 | 29 | 2 | [9 empty] | nanoparticle | 10 | DNA | 5.5 | 25 | dopamine | H2O2 | 5 | 0.181 | 0.0335 | 0.00202 |  |  | https://doi.org/10.1021/jacs.1c03939 | Carbon dots, C-dots, were prepared by a microwave treatment of mixture of citric acid and urea, according to the reported procedure.44 The resulting C-dots (ca. 10 nm diameter, Figure S1) include carboxylic acid and amine functionalities on their surface. The C-dots were functionalized with Cu2+ ions through coordination interactions. X-ray photoelectron spectroscopy (XPS) measurements confirmed the association of Cu2+ ions to the C-dots, and Fourier-transform infrared spectroscopy (FTIR) indicated the formation of metal−ligand (Cu−N, 1045 cm−1 ) 45 bonds on the surface of the C-dots particles, Figures S2 and S3. The binding of Cu2+ ions to Cdots support yields a stable complex, Kd = 10.5 ± 1.2 nM. Figure S4 shows the experimental curves corresponding to the isothermal titration calorimetry (ITC) for evaluating the dissociation constants. In addition, inductively coupled plasma mass spectrometry (ICP-MS) measurements analyzing possibly released Cu2+ ions to the bulk solution indicated only trace concentrations (15 ng mL−1 ) and even higher concentration of Cu2+ ions in the bulk solution that did not reveal any catalytic performance on the substrates described in the study, Figure S9C. The respective amino-functionalized DBA46 or TBA43 were covalently coupled to the free carboxylic acid functionalities associated with the Cu2+ ion-functionalized Cdots using 1-ethyl-3-(3-(dimethylamino)propyl) carbodiimide (EDC) and N-hydroxysulfosuccinimide (sulfo-NHS) as coupling reagents. The surface coverage of the different aptamers on the Cu2+ ion-functionalized C-dots was evaluated spectroscopically; see Figure S5 and the accompanying discussion. The loading degrees of all aptamers used in the study were very similar and corresponded to four aptamer strands per C-dot. ICP-MS analyses indicated that the loading of Cu2+ ions corresponded to 40 ± 3 μg per mg of C-dots, Table S1. The amino-aptamer-modified Cu2+ ion-functionalized C-dots were then applied to examine the catalyzed oxidation of dopamine to aminochrome by H2O2 in the presence of the DBA-modified Cu2+ ion-functionalized C-dots and the catalyzed oxygenation and oxidation of L-tyrosinamide to amidodopachrome by H2O2 and ascorbate (AA−), in the presence of the TBA-modified Cu2+ ion-functionalized C-dots, as schematically outlined in Figure 1. | 5.45
5′-end-DBA-(TGTA)3-Cu2+ -CDs | peroxidase | 1 | 0 | 0 | 0 | 0 | 0 | 0 | 0 | 0 | 0 | 100 | 29 | 2 | [9 empty] | nanoparticle | 10 | DNA | 5.5 | 25 | dopamine | H2O2 | 5 | 0.324 | 0.0213 | 0.00129 |  |  | https://doi.org/10.1021/jacs.1c03939 | Carbon dots, C-dots, were prepared by a microwave treatment of mixture of citric acid and urea, according to the reported procedure.44 The resulting C-dots (ca. 10 nm diameter, Figure S1) include carboxylic acid and amine functionalities on their surface. The C-dots were functionalized with Cu2+ ions through coordination interactions. X-ray photoelectron spectroscopy (XPS) measurements confirmed the association of Cu2+ ions to the C-dots, and Fourier-transform infrared spectroscopy (FTIR) indicated the formation of metal−ligand (Cu−N, 1045 cm−1 ) 45 bonds on the surface of the C-dots particles, Figures S2 and S3. The binding of Cu2+ ions to Cdots support yields a stable complex, Kd = 10.5 ± 1.2 nM. Figure S4 shows the experimental curves corresponding to the isothermal titration calorimetry (ITC) for evaluating the dissociation constants. In addition, inductively coupled plasma mass spectrometry (ICP-MS) measurements analyzing possibly released Cu2+ ions to the bulk solution indicated only trace concentrations (15 ng mL−1 ) and even higher concentration of Cu2+ ions in the bulk solution that did not reveal any catalytic performance on the substrates described in the study, Figure S9C. The respective amino-functionalized DBA46 or TBA43 were covalently coupled to the free carboxylic acid functionalities associated with the Cu2+ ion-functionalized Cdots using 1-ethyl-3-(3-(dimethylamino)propyl) carbodiimide (EDC) and N-hydroxysulfosuccinimide (sulfo-NHS) as coupling reagents. The surface coverage of the different aptamers on the Cu2+ ion-functionalized C-dots was evaluated spectroscopically; see Figure S5 and the accompanying discussion. The loading degrees of all aptamers used in the study were very similar and corresponded to four aptamer strands per C-dot. ICP-MS analyses indicated that the loading of Cu2+ ions corresponded to 40 ± 3 μg per mg of C-dots, Table S1. The amino-aptamer-modified Cu2+ ion-functionalized C-dots were then applied to examine the catalyzed oxidation of dopamine to aminochrome by H2O2 in the presence of the DBA-modified Cu2+ ion-functionalized C-dots and the catalyzed oxygenation and oxidation of L-tyrosinamide to amidodopachrome by H2O2 and ascorbate (AA−), in the presence of the TBA-modified Cu2+ ion-functionalized C-dots, as schematically outlined in Figure 1. | 5.45
5′-end-TBA-Cu2+ -CDs | peroxidase | 1 | 0 | 0 | 0 | 0 | 0 | 0 | 0 | 0 | 0 | 100 | 29 | 2 | [9 empty] | nanoparticle | 10 | DNA | 7.2 | 25 | L -tyrosinamide | H2O2 | 5 | 0.436 | 0.022 | 0.00053 |  |  | https://doi.org/10.1021/jacs.1c03939 | Carbon dots, C-dots, were prepared by a microwave treatment of mixture of citric acid and urea, according to the reported procedure.44 The resulting C-dots (ca. 10 nm diameter, Figure S1) include carboxylic acid and amine functionalities on their surface. The C-dots were functionalized with Cu2+ ions through coordination interactions. X-ray photoelectron spectroscopy (XPS) measurements confirmed the association of Cu2+ ions to the C-dots, and Fourier-transform infrared spectroscopy (FTIR) indicated the formation of metal−ligand (Cu−N, 1045 cm−1 ) 45 bonds on the surface of the C-dots particles, Figures S2 and S3. The binding of Cu2+ ions to Cdots support yields a stable complex, Kd = 10.5 ± 1.2 nM. Figure S4 shows the experimental curves corresponding to the isothermal titration calorimetry (ITC) for evaluating the dissociation constants. In addition, inductively coupled plasma mass spectrometry (ICP-MS) measurements analyzing possibly released Cu2+ ions to the bulk solution indicated only trace concentrations (15 ng mL−1 ) and even higher concentration of Cu2+ ions in the bulk solution that did not reveal any catalytic performance on the substrates described in the study, Figure S9C. The respective amino-functionalized DBA46 or TBA43 were covalently coupled to the free carboxylic acid functionalities associated with the Cu2+ ion-functionalized Cdots using 1-ethyl-3-(3-(dimethylamino)propyl) carbodiimide (EDC) and N-hydroxysulfosuccinimide (sulfo-NHS) as coupling reagents. The surface coverage of the different aptamers on the Cu2+ ion-functionalized C-dots was evaluated spectroscopically; see Figure S5 and the accompanying discussion. The loading degrees of all aptamers used in the study were very similar and corresponded to four aptamer strands per C-dot. ICP-MS analyses indicated that the loading of Cu2+ ions corresponded to 40 ± 3 μg per mg of C-dots, Table S1. The amino-aptamer-modified Cu2+ ion-functionalized C-dots were then applied to examine the catalyzed oxidation of dopamine to aminochrome by H2O2 in the presence of the DBA-modified Cu2+ ion-functionalized C-dots and the catalyzed oxygenation and oxidation of L-tyrosinamide to amidodopachrome by H2O2 and ascorbate (AA−), in the presence of the TBA-modified Cu2+ ion-functionalized C-dots, as schematically outlined in Figure 1. | 5.45
3′-end-TBA-Cu2+ -CDs | peroxidase | 1 | 0 | 0 | 0 | 0 | 0 | 0 | 0 | 0 | 0 | 100 | 29 | 2 | [9 empty] | nanoparticle | 10 | DNA | 7.2 | 25 | L -tyrosinamide | H2O2 | 5 | 0.46 | 0.0187 | 0.00045 |  |  | https://doi.org/10.1021/jacs.1c03939 | Carbon dots, C-dots, were prepared by a microwave treatment of mixture of citric acid and urea, according to the reported procedure.44 The resulting C-dots (ca. 10 nm diameter, Figure S1) include carboxylic acid and amine functionalities on their surface. The C-dots were functionalized with Cu2+ ions through coordination interactions. X-ray photoelectron spectroscopy (XPS) measurements confirmed the association of Cu2+ ions to the C-dots, and Fourier-transform infrared spectroscopy (FTIR) indicated the formation of metal−ligand (Cu−N, 1045 cm−1 ) 45 bonds on the surface of the C-dots particles, Figures S2 and S3. The binding of Cu2+ ions to Cdots support yields a stable complex, Kd = 10.5 ± 1.2 nM. Figure S4 shows the experimental curves corresponding to the isothermal titration calorimetry (ITC) for evaluating the dissociation constants. In addition, inductively coupled plasma mass spectrometry (ICP-MS) measurements analyzing possibly released Cu2+ ions to the bulk solution indicated only trace concentrations (15 ng mL−1 ) and even higher concentration of Cu2+ ions in the bulk solution that did not reveal any catalytic performance on the substrates described in the study, Figure S9C. The respective amino-functionalized DBA46 or TBA43 were covalently coupled to the free carboxylic acid functionalities associated with the Cu2+ ion-functionalized Cdots using 1-ethyl-3-(3-(dimethylamino)propyl) carbodiimide (EDC) and N-hydroxysulfosuccinimide (sulfo-NHS) as coupling reagents. The surface coverage of the different aptamers on the Cu2+ ion-functionalized C-dots was evaluated spectroscopically; see Figure S5 and the accompanying discussion. The loading degrees of all aptamers used in the study were very similar and corresponded to four aptamer strands per C-dot. ICP-MS analyses indicated that the loading of Cu2+ ions corresponded to 40 ± 3 μg per mg of C-dots, Table S1. The amino-aptamer-modified Cu2+ ion-functionalized C-dots were then applied to examine the catalyzed oxidation of dopamine to aminochrome by H2O2 in the presence of the DBA-modified Cu2+ ion-functionalized C-dots and the catalyzed oxygenation and oxidation of L-tyrosinamide to amidodopachrome by H2O2 and ascorbate (AA−), in the presence of the TBA-modified Cu2+ ion-functionalized C-dots, as schematically outlined in Figure 1. | 5.45
5′-end-TBA-(TGTA)-Cu2+ -CDs | peroxidase | 1 | 0 | 0 | 0 | 0 | 0 | 0 | 0 | 0 | 0 | 100 | 29 | 2 | [9 empty] | nanoparticle | 10 | DNA | 7.2 | 25 | L -tyrosinamide | H2O2 | 5 | 0.415 | 0.0252 | 0.00061 |  |  | https://doi.org/10.1021/jacs.1c03939 | Carbon dots, C-dots, were prepared by a microwave treatment of mixture of citric acid and urea, according to the reported procedure.44 The resulting C-dots (ca. 10 nm diameter, Figure S1) include carboxylic acid and amine functionalities on their surface. The C-dots were functionalized with Cu2+ ions through coordination interactions. X-ray photoelectron spectroscopy (XPS) measurements confirmed the association of Cu2+ ions to the C-dots, and Fourier-transform infrared spectroscopy (FTIR) indicated the formation of metal−ligand (Cu−N, 1045 cm−1 ) 45 bonds on the surface of the C-dots particles, Figures S2 and S3. The binding of Cu2+ ions to Cdots support yields a stable complex, Kd = 10.5 ± 1.2 nM. Figure S4 shows the experimental curves corresponding to the isothermal titration calorimetry (ITC) for evaluating the dissociation constants. In addition, inductively coupled plasma mass spectrometry (ICP-MS) measurements analyzing possibly released Cu2+ ions to the bulk solution indicated only trace concentrations (15 ng mL−1 ) and even higher concentration of Cu2+ ions in the bulk solution that did not reveal any catalytic performance on the substrates described in the study, Figure S9C. The respective amino-functionalized DBA46 or TBA43 were covalently coupled to the free carboxylic acid functionalities associated with the Cu2+ ion-functionalized Cdots using 1-ethyl-3-(3-(dimethylamino)propyl) carbodiimide (EDC) and N-hydroxysulfosuccinimide (sulfo-NHS) as coupling reagents. The surface coverage of the different aptamers on the Cu2+ ion-functionalized C-dots was evaluated spectroscopically; see Figure S5 and the accompanying discussion. The loading degrees of all aptamers used in the study were very similar and corresponded to four aptamer strands per C-dot. ICP-MS analyses indicated that the loading of Cu2+ ions corresponded to 40 ± 3 μg per mg of C-dots, Table S1. The amino-aptamer-modified Cu2+ ion-functionalized C-dots were then applied to examine the catalyzed oxidation of dopamine to aminochrome by H2O2 in the presence of the DBA-modified Cu2+ ion-functionalized C-dots and the catalyzed oxygenation and oxidation of L-tyrosinamide to amidodopachrome by H2O2 and ascorbate (AA−), in the presence of the TBA-modified Cu2+ ion-functionalized C-dots, as schematically outlined in Figure 1. | 5.45
5′-end-TBA-(TGTA)2-Cu2+ -CDs | peroxidase | 1 | 0 | 0 | 0 | 0 | 0 | 0 | 0 | 0 | 0 | 100 | 29 | 2 | [9 empty] | nanoparticle | 10 | DNA | 7.2 | 25 | L -tyrosinamide | H2O2 | 5 | 0.357 | 0.0307 | 0.00074 |  |  | https://doi.org/10.1021/jacs.1c03939 | Carbon dots, C-dots, were prepared by a microwave treatment of mixture of citric acid and urea, according to the reported procedure.44 The resulting C-dots (ca. 10 nm diameter, Figure S1) include carboxylic acid and amine functionalities on their surface. The C-dots were functionalized with Cu2+ ions through coordination interactions. X-ray photoelectron spectroscopy (XPS) measurements confirmed the association of Cu2+ ions to the C-dots, and Fourier-transform infrared spectroscopy (FTIR) indicated the formation of metal−ligand (Cu−N, 1045 cm−1 ) 45 bonds on the surface of the C-dots particles, Figures S2 and S3. The binding of Cu2+ ions to Cdots support yields a stable complex, Kd = 10.5 ± 1.2 nM. Figure S4 shows the experimental curves corresponding to the isothermal titration calorimetry (ITC) for evaluating the dissociation constants. In addition, inductively coupled plasma mass spectrometry (ICP-MS) measurements analyzing possibly released Cu2+ ions to the bulk solution indicated only trace concentrations (15 ng mL−1 ) and even higher concentration of Cu2+ ions in the bulk solution that did not reveal any catalytic performance on the substrates described in the study, Figure S9C. The respective amino-functionalized DBA46 or TBA43 were covalently coupled to the free carboxylic acid functionalities associated with the Cu2+ ion-functionalized Cdots using 1-ethyl-3-(3-(dimethylamino)propyl) carbodiimide (EDC) and N-hydroxysulfosuccinimide (sulfo-NHS) as coupling reagents. The surface coverage of the different aptamers on the Cu2+ ion-functionalized C-dots was evaluated spectroscopically; see Figure S5 and the accompanying discussion. The loading degrees of all aptamers used in the study were very similar and corresponded to four aptamer strands per C-dot. ICP-MS analyses indicated that the loading of Cu2+ ions corresponded to 40 ± 3 μg per mg of C-dots, Table S1. The amino-aptamer-modified Cu2+ ion-functionalized C-dots were then applied to examine the catalyzed oxidation of dopamine to aminochrome by H2O2 in the presence of the DBA-modified Cu2+ ion-functionalized C-dots and the catalyzed oxygenation and oxidation of L-tyrosinamide to amidodopachrome by H2O2 and ascorbate (AA−), in the presence of the TBA-modified Cu2+ ion-functionalized C-dots, as schematically outlined in Figure 1. | 5.45
5′-end-TBA-(TGTA)3-Cu2+ -CDs | peroxidase | 1 | 0 | 0 | 0 | 0 | 0 | 0 | 0 | 0 | 0 | 100 | 29 | 2 | [9 empty] | nanoparticle | 10 | DNA | 7.2 | 25 | L -tyrosinamide | H2O2 | 5 | 0.531 | 0.0165 | 0.0004 |  |  | https://doi.org/10.1021/jacs.1c03939 | Carbon dots, C-dots, were prepared by a microwave treatment of mixture of citric acid and urea, according to the reported procedure.44 The resulting C-dots (ca. 10 nm diameter, Figure S1) include carboxylic acid and amine functionalities on their surface. The C-dots were functionalized with Cu2+ ions through coordination interactions. X-ray photoelectron spectroscopy (XPS) measurements confirmed the association of Cu2+ ions to the C-dots, and Fourier-transform infrared spectroscopy (FTIR) indicated the formation of metal−ligand (Cu−N, 1045 cm−1 ) 45 bonds on the surface of the C-dots particles, Figures S2 and S3. The binding of Cu2+ ions to Cdots support yields a stable complex, Kd = 10.5 ± 1.2 nM. Figure S4 shows the experimental curves corresponding to the isothermal titration calorimetry (ITC) for evaluating the dissociation constants. In addition, inductively coupled plasma mass spectrometry (ICP-MS) measurements analyzing possibly released Cu2+ ions to the bulk solution indicated only trace concentrations (15 ng mL−1 ) and even higher concentration of Cu2+ ions in the bulk solution that did not reveal any catalytic performance on the substrates described in the study, Figure S9C. The respective amino-functionalized DBA46 or TBA43 were covalently coupled to the free carboxylic acid functionalities associated with the Cu2+ ion-functionalized Cdots using 1-ethyl-3-(3-(dimethylamino)propyl) carbodiimide (EDC) and N-hydroxysulfosuccinimide (sulfo-NHS) as coupling reagents. The surface coverage of the different aptamers on the Cu2+ ion-functionalized C-dots was evaluated spectroscopically; see Figure S5 and the accompanying discussion. The loading degrees of all aptamers used in the study were very similar and corresponded to four aptamer strands per C-dot. ICP-MS analyses indicated that the loading of Cu2+ ions corresponded to 40 ± 3 μg per mg of C-dots, Table S1. The amino-aptamer-modified Cu2+ ion-functionalized C-dots were then applied to examine the catalyzed oxidation of dopamine to aminochrome by H2O2 in the presence of the DBA-modified Cu2+ ion-functionalized C-dots and the catalyzed oxygenation and oxidation of L-tyrosinamide to amidodopachrome by H2O2 and ascorbate (AA−), in the presence of the TBA-modified Cu2+ ion-functionalized C-dots, as schematically outlined in Figure 1. | 5.45
Mn/PSAE | oxidase | 1 | 1 | 0 | 0 | 0 | 0 | 0 | 0 | 0 | 0 | 100 | 25 | 0 | [9 empty] | nanocube | 230 | DSPE-mPEG2K | 5 | 25 | TMB |  |  | 0.11 | 0.07 |  |  |  | 10.1002/anie.202017152 | The powder of ZIF-8 HNCs (20 mg) was dispersed in water (10 mL) under ultrasound for 5 minutes at room temperature. After forming homogeneous mixture, MnCl2 aqueous solution (100 mg mL-1, 200 μL) was injected into the mixed solution slowly under stirring. Next, the mixture was vigorous stirred for 3 h at room temperature so that the salt solution was absorbed completely. After centrifuging and drying in vacuum at 65 oC for 6 h, the sample was placed in a tube furnace and heated to 900 oC (heating rate 5 oC/min) for 2 h under Ar (10 mL/min) atmosphere to yield Mn/SAE. | 1
Mn/PSAE | peroxidase | 1 | 1 | 0 | 0 | 0 | 0 | 0 | 0 | 0 | 0 | 100 | 25 | 0 | [9 empty] | nanocube | 230 | DSPE-mPEG3K | 5 | 25 | TMB | H2O2 | 1 | 0.14 | 0.3 |  |  |  | 10.1002/anie.202017152 | The powder of ZIF-8 HNCs (20 mg) was dispersed in water (10 mL) under ultrasound for 5 minutes at room temperature. After forming homogeneous mixture, MnCl2 aqueous solution (100 mg mL-1, 200 μL) was injected into the mixed solution slowly under stirring. Next, the mixture was vigorous stirred for 3 h at room temperature so that the salt solution was absorbed completely. After centrifuging and drying in vacuum at 65 oC for 6 h, the sample was placed in a tube furnace and heated to 900 oC (heating rate 5 oC/min) for 2 h under Ar (11 mL/min) atmosphere to yield Mn/SAE. | 1
Mn/PSAE | peroxidase | 1 | 1 | 0 | 0 | 0 | 0 | 0 | 0 | 0 | 0 | 100 | 25 | 0 | [9 empty] | nanocube | 230 | DSPE-mPEG4K | 5 | 25 | H2O2 | H2O2 | 1 | 0.09 | 0.16 |  |  |  | 10.1002/anie.202017152 | The powder of ZIF-8 HNCs (20 mg) was dispersed in water (10 mL) under ultrasound for 5 minutes at room temperature. After forming homogeneous mixture, MnCl2 aqueous solution (100 mg mL-1, 200 μL) was injected into the mixed solution slowly under stirring. Next, the mixture was vigorous stirred for 3 h at room temperature so that the salt solution was absorbed completely. After centrifuging and drying in vacuum at 65 oC for 6 h, the sample was placed in a tube furnace and heated to 900 oC (heating rate 5 oC/min) for 2 h under Ar (12 mL/min) atmosphere to yield Mn/SAE. | 1
PEG-Pd SAzymes | peroxidase | 1 | 0 | 0 | 0 | 0 | 0 | 0 | 0 | 0 | 0 | 100 | 46 | 0 | [9 empty] | polyhedral | 150 | PEGylated | 6.5 | 42 | H2O2 | TMB | 0.63 | 1.79 | 0.151 |  |  |  | 10.1002/anie.202101924 | The Pd SAzymes were fabricated through a “top-down” strategy, which focuses on stripping metal nanoparticles into single atoms (Scheme 1a). Generally, the ultrasmall Pd nanoparticles (NPs) were firstly synthesized (Figure S1). Then the Pd NPs were encapsulated into zeolitic imidazolate framework-8 (ZIF-8) to construct Pd@ZIF-8 composites (Figure 1a and Figure S2, S3),followed by the pyrolysis at 900°C for 3 h under nitrogen atmosphere. The transmission electron microscope (TEM) images showed the morphology of Pd SAzymes (Figure 1b), while no large crystalline nanoparticles of Pd-containing species could be observed in the high-resolution TEM (HRTEM) images (Figure S4). The diffuse halo in the selected area electron diffraction (SAED) image also confirmed the amorphous structure (Figure S5). Moreover, in the X-ray diffraction (XRD) pattern (Figure S6), no crystalline peaks corresponding to metallic Pd NPs but two broad diffraction peaks ascribed to amorphous graphitic carbon could be observed. The atomically dispersed single Pd atoms could be found in the aberrationcorrected high-angle annular dark-field scanning transmission electron microscopy (HAADF-STEM) image (Figure 1c). The energy dispersive X-ray spectroscopy (EDS) analysis revealed the homogeneous distributions of Pd, C and N over the whole nanostructure (Figure 1d). The Pd concentration in Pd SAzymes was quantified to be 0.18 wt% via inductively coupled plasma optical emission spectrometry (ICP-OES). The surface area of Pd SAzyme was measured to be 1141.22 m 2 /g (Figure S7). Besides, the Raman spectrum exhibited that the intensity ratio (ID/IG) of the defect-induced disordered carbon (D band) to the graphitized carbon (G band) is 1.73 (Figure S8), suggesting the Pd SAzyme possesses graphitic characteristic with plentiful defect sites. The binding states of N detected by X-ray photoelectron spectroscopy (XPS) spectrum revealed the coexistence of pyridinic N, pyrrolic N, and graphitic N (Figure S9), which served as anchoring sites for Pd single atom. | 2
PEG-SHylated Cu-HCF | peroxidase | 0 | 0 | 1 | 0 | 0 | 0 | 0 | 0 | 0 | 0 | 61 | 29 | 2 | 39 | 29 | 1 | [6 empty] | nanocube | 100 | PEG-SHylated |  |  | GSH | H2O2 |  | 0.14 | 18.9 |  |  |  | 10.1002/anie.202008868 |  | 3
GSH treated PEG-SHylated Cu-HCF | peroxidase | 1 | 0 | 1 | 0 | 0 | 0 | 0 | 0 | 0 | 0 | 61 | 29 | 2 | 39 | 29 | 1 | [6 empty] | nanocube | 100 | GSH treated PEG-SHylated |  |  | GSH | H2O2 |  | 0.09 | 25.7 |  |  |  | 10.1002/anie.202008868 |  | 3
PEG-SHylated Cu-HCF | peroxidase | 0 | 0 | 1 | 0 | 0 | 0 | 0 | 0 | 0 | 0 | 61 | 29 | 2 | 39 | 29 | 1 | [6 empty] | nanocube | 100 | PEG-SHylated |  |  | H2O2 | TMB | 0.63 | 105 | 11.4 |  |  |  | 10.1002/anie.202008868 |  | 3
GSH treated PEG-SHylated Cu-HCF | peroxidase | 1 | 0 | 1 | 0 | 0 | 0 | 0 | 0 | 0 | 0 | 61 | 29 | 2 | 39 | 29 | 1 | [6 empty] | nanocube | 100 | GSH treated PEG-SHylated |  |  | H2O2 | TMB | 0.63 | 71.9 | 17.2 |  |  |  | 10.1002/anie.202008868 |  | 3
Cu-NC-700 | peroxidase | 1 | 0 | 0 | 0 | 0 | 0 | 0 | 0 | 0 | 0 | 100 | 29 | 0 | [9 empty] | nanocube | 25 |  | 3.5 | 37 | TMB | H2O2 | 0.1 | 0.077 | 0.0597 |  |  |  | 10.1016/j.snb.2021.127980 | To prepare the Cu-NC, the Cu(BTC)(H2O)3 MOF and dicyandiamide were weighted in a mass ratio of 1:10 and ground finely in an agate mortar. The obtained mixture was transferred to a porcelain boat and pyrolyzed in an argon atmosphere at 700 ◦C for 3 h with a ramping rate of 3 ◦C min. The mixture of Cu(BTC)(H2O)3 MOF and dicyandiamide was pyrolyzed at different temperatures from 600 ◦C to 900 ◦C to obtained different products, labeled as Cu-NC-600, Cu-NC-700, Cu-NC-800 and Cu-NC-900, respectively. In addition, we synthesized the Cu-C and N-C products for the purpose of comparison, respectively. The Cu-C was prepared by directly pyrolysing 0.1 g of Cu(BTC)(H2O)3 at 700 ◦C for 3 h in an argon atmosphere. To prepare N-C, the BTC and dicyandiamide were weighted in a mass ratio of 1:10, grounded homogeneously, and pyrolyzed at the same conditions as Cu-C. | 5
Cu-NC-700 | peroxidase | 1 | 0 | 0 | 0 | 0 | 0 | 0 | 0 | 0 | 0 | 100 | 29 | 0 | [9 empty] | nanocube | 25 |  | 3.5 | 37 | H2O2 | TMB | 0.15 | 0.928 | 0.4254 |  |  |  | 10.1016/j.snb.2021.127980 | To prepare the Cu-NC, the Cu(BTC)(H2O)3 MOF and dicyandiamide were weighted in a mass ratio of 1:10 and ground finely in an agate mortar. The obtained mixture was transferred to a porcelain boat and pyrolyzed in an argon atmosphere at 700 ◦C for 3 h with a ramping rate of 3 ◦C min. The mixture of Cu(BTC)(H2O)3 MOF and dicyandiamide was pyrolyzed at different temperatures from 600 ◦C to 900 ◦C to obtained different products, labeled as Cu-NC-600, Cu-NC-700, Cu-NC-800 and Cu-NC-900, respectively. In addition, we synthesized the Cu-C and N-C products for the purpose of comparison, respectively. The Cu-C was prepared by directly pyrolysing 0.1 g of Cu(BTC)(H2O)3 at 700 ◦C for 3 h in an argon atmosphere. To prepare N-C, the BTC and dicyandiamide were weighted in a mass ratio of 1:10, grounded homogeneously, and pyrolyzed at the same conditions as Cu-C. | 5
MIL-53(Fe)/G4-hemin | peroxidase | 1 | 1 | 0 | 0 | 0 | 0 | 0 | 0 | 0 | 0 | 66.67 | 26 | 3 | 33.33 | 26 | 2 | [6 empty] | polyhedral | 250 |  | 6 | 37 | ABTS | H2O2 | 0.1 | 0.17 | 0.0107 |  |  |  | 10.1021/acs.analchem.2c00600" } | Synthesis of MIL-53(Fe) MOF. MIL-53(Fe) was synthesized according to a previously reported method34 with slight modifications. Typically, 1.35 g of FeCl3·6H2O, 0.83 g of 1,4- benzenedicarboxylic acid (BDC), and 25 mL of N,Ndimethylformamide (DMF) were mixed and vigorously stirred for 30 min. Then, the mixture was poured into a 100 mL Teflon-lined steel autoclave and heated in an oven at 150 °C for 6 h. The obtained products were gathered by centrifugation (7000 rpm, 6 min), washed three times with ethanol and deionized water, and dried at 60 °C in a vacuum for 12 h. Next, the obtained powder was suspended in ethanol, followed by stirring for 24 h. Finally, the powder was dried in a vacuum oven at 120 °C for 12 h to entirely remove solvent molecules within the frameworks of MIL-53(Fe) NPs and obtain coordination unsaturated Fe sites. Preparation of Covalent G4-Hemin. The preparation method of covalent G4-hemin was as follows: 1 mL of hemin DMSO solution (5 mM) was reacted with 0.5 mL of EDC and NHS solution (5 mM each) with stirring for 2 h at ambient temperature to activate the carboxyl group of hemin. Then, 10 μM DNA-NH2, amine-modified DNA sequences, dissolved in 10 mM Tris-HCl (pH 7.0) buffer was reacted with 40 μM activated NHS-hemin and 0.1 mg mL−1 4-dimethylaminopyridine, and the resultant solution was reacted at 4 °C overnight. The resulting samples were heated to 95 °C for 5 min, cooled slowly to room temperature and stored at 4 °C prior to use. Covalent Linking of G4-Hemin to MIL-53(Fe). The synthesis method of MIL-53(Fe)/G4-hemin is as follows: 1mL of 1.4 mg mL−1 MIL-53(Fe) MOFs was dispersed into 1 mL of 2 μM G4-hemin solution and stirred at room temperature for 12 h. Subsequently, the products were gathered after washing, centrifuged at 7000 rpm for 6 min, and dispersed in water with 100 mM KCl for the following experiments. | 6
MIL-53(Fe)/G4-hemin | peroxidase | 1 | 1 | 0 | 0 | 0 | 0 | 0 | 0 | 0 | 0 | 66.67 | 26 | 3 | 33.33 | 26 | 2 | [6 empty] | polyhedral | 250 |  | 6 | 37 | H2O2 | ABTS | 0.1 | 0.14 | 0.071 |  |  |  | 10.1021/acs.analchem.2c00600" } | Synthesis of MIL-53(Fe) MOF. MIL-53(Fe) was synthesized according to a previously reported method34 with slight modifications. Typically, 1.35 g of FeCl3·6H2O, 0.83 g of 1,4- benzenedicarboxylic acid (BDC), and 25 mL of N,Ndimethylformamide (DMF) were mixed and vigorously stirred for 30 min. Then, the mixture was poured into a 100 mL Teflon-lined steel autoclave and heated in an oven at 150 °C for 6 h. The obtained products were gathered by centrifugation (7000 rpm, 6 min), washed three times with ethanol and deionized water, and dried at 60 °C in a vacuum for 12 h. Next, the obtained powder was suspended in ethanol, followed by stirring for 24 h. Finally, the powder was dried in a vacuum oven at 120 °C for 12 h to entirely remove solvent molecules within the frameworks of MIL-53(Fe) NPs and obtain coordination unsaturated Fe sites. Preparation of Covalent G4-Hemin. The preparation method of covalent G4-hemin was as follows: 1 mL of hemin DMSO solution (5 mM) was reacted with 0.5 mL of EDC and NHS solution (5 mM each) with stirring for 2 h at ambient temperature to activate the carboxyl group of hemin. Then, 10 μM DNA-NH2, amine-modified DNA sequences, dissolved in 10 mM Tris-HCl (pH 7.0) buffer was reacted with 40 μM activated NHS-hemin and 0.1 mg mL−1 4-dimethylaminopyridine, and the resultant solution was reacted at 4 °C overnight. The resulting samples were heated to 95 °C for 5 min, cooled slowly to room temperature and stored at 4 °C prior to use. Covalent Linking of G4-Hemin to MIL-53(Fe). The synthesis method of MIL-53(Fe)/G4-hemin is as follows: 1mL of 1.4 mg mL−1 MIL-53(Fe) MOFs was dispersed into 1 mL of 2 μM G4-hemin solution and stirred at room temperature for 12 h. Subsequently, the products were gathered after washing, centrifuged at 7000 rpm for 6 min, and dispersed in water with 100 mM KCl for the following experiments. | 6
MIL-101(Fe) | peroxidase | 0 | 0 | 0 | 0 | 0 | 0 | 0 | 0 | 0 | 0 | 100 | 26 | 3 | [9 empty] | polyhedral | 200 | CD147 | 3.5 | 25 | H2O2 | TMB | 15 | 0.24 | 0.158 |  |  |  | 10.1021/acs.analchem.2c05043 | The colorimetric sensor, MIL-101(CuFe)-CD147, is synthesized by a two-step process (Figure 1A). MIL-101(CuFe) is synthesized by the reaction of Fe3+ and Cu2+ with the carboxyl groups of BDC according to a modified literature microwaveassisted solvothermal method,25 and a deep-yellow MIL- 101(CuFe) solution is obtained with a yield of 21.3%. The contents of the Fe atom and Cu atom in MIL-101(CuFe) are quantified by inductively coupled plasma mass spectrometry (ICP−MS) as 12.89 and 5.93 wt %, respectively, almost consistent with the feed ratio of FeCl3·6H2O and CuCl2·2H2O (2:1). Subsequently, CD147 proteins are attached to MIL- 101(CuFe) by amide bonds with the help of EDC and NHS,29 and the solution of MIL-101(CuFe) turns shallow yellow due to the covering CD147 protein. MIL-101(Fe) is also prepared as a reference. | 7
MIL-101(CuFe) | peroxidase | 0 | 0 | 0 | 0 | 0 | 0 | 0 | 0 | 0 | 0 | 66.67 | 26 | 3 | 33.33 | 29 | 2 | [6 empty] | polyhedral | 200 | CD147 | 3.5 | 25 | H2O2 | TMB | 15 | 0.025 | 0.268 |  |  |  | 10.1021/acs.analchem.2c05043 | The colorimetric sensor, MIL-101(CuFe)-CD147, is synthesized by a two-step process (Figure 1A). MIL-101(CuFe) is synthesized by the reaction of Fe3+ and Cu2+ with the carboxyl groups of BDC according to a modified literature microwaveassisted solvothermal method,25 and a deep-yellow MIL- 101(CuFe) solution is obtained with a yield of 21.3%. The contents of the Fe atom and Cu atom in MIL-101(CuFe) are quantified by inductively coupled plasma mass spectrometry (ICP−MS) as 12.89 and 5.93 wt %, respectively, almost consistent with the feed ratio of FeCl3·6H2O and CuCl2·2H2O (2:1). Subsequently, CD147 proteins are attached to MIL- 101(CuFe) by amide bonds with the help of EDC and NHS,29 and the solution of MIL-101(CuFe) turns shallow yellow due to the covering CD147 protein. MIL-101(Fe) is also prepared as a reference. | 7
MIL-101(CuFe)-CD147 | peroxidase | 1 | 0 | 1 | 0 | 0 | 0 | 0 | 0 | 0 | 0 | 66.67 | 26 | 3 | 33.33 | 29 | 2 | [6 empty] | polyhedral | 200 | CD147 | 3.5 | 25 | H2O2 | TMB | 15 | 0.24 | 0.173 |  |  |  | 10.1021/acs.analchem.2c05043 | The colorimetric sensor, MIL-101(CuFe)-CD147, is synthesized by a two-step process (Figure 1A). MIL-101(CuFe) is synthesized by the reaction of Fe3+ and Cu2+ with the carboxyl groups of BDC according to a modified literature microwaveassisted solvothermal method,25 and a deep-yellow MIL- 101(CuFe) solution is obtained with a yield of 21.3%. The contents of the Fe atom and Cu atom in MIL-101(CuFe) are quantified by inductively coupled plasma mass spectrometry (ICP−MS) as 12.89 and 5.93 wt %, respectively, almost consistent with the feed ratio of FeCl3·6H2O and CuCl2·2H2O (2:1). Subsequently, CD147 proteins are attached to MIL- 101(CuFe) by amide bonds with the help of EDC and NHS,29 and the solution of MIL-101(CuFe) turns shallow yellow due to the covering CD147 protein. MIL-101(Fe) is also prepared as a reference. | 7
cobalt-doped Ti3C2 MXene | peroxidase | 0 | 0 | 0 | 0 | 0 | 0 | 0 | 0 | 0 | 0 | 91 | 22 | 2 | 9 | 27 | 2 | [6 empty] | nanosheet | 230 |  | 6 | 25 | TMB | H2O2 | 1 | 0.4 | 0.018 |  |  |  | 10.1021/acs.analchem.1c05300 | An amount of 2.0 mL of Ti3C2 MXene single-layer colloidal solution (5.0 mg/mL) was dispersed in 200 mL of aqueous solution, and the mixture was ultrasonicated for 1 h. Then, 1.0 mL of CoCl2 solution (1.0 mg/mL) was added into the above solution, and the mixture solution was incubated at room temperature overnight under stirring. Through centrifugation and successive washing with ultrapure water and ethanol for five times, respectively, the 2D CMNSs nanozymes were obtained after vacuum drying. | 8
cobalt-doped Ti3C2 MXene | peroxidase | 0 | 0 | 0 | 0 | 0 | 0 | 0 | 0 | 0 | 0 | 91 | 22 | 2 | 9 | 27 | 2 | [6 empty] | nanosheet | 230 |  | 6 | 25 | H2O2 | TMB | 0.5 | 0.15 | 0.05 |  |  |  | 10.1021/acs.analchem.1c05300 | An amount of 2.0 mL of Ti3C2 MXene single-layer colloidal solution (5.0 mg/mL) was dispersed in 200 mL of aqueous solution, and the mixture was ultrasonicated for 1 h. Then, 1.0 mL of CoCl2 solution (1.0 mg/mL) was added into the above solution, and the mixture solution was incubated at room temperature overnight under stirring. Through centrifugation and successive washing with ultrapure water and ethanol for five times, respectively, the 2D CMNSs nanozymes were obtained after vacuum drying. | 8
ZnBNC | peroxidase | 1 | 0 | 0 | 0 | 0 | 1 | 0 | 0 | 0 | 0 | 100 | 30 | 0 | [9 empty] | polyhedral | 200 |  | 4 | 25 | TMB | H2O2 | 1.24 | 0.11 | 0.1086 |  |  |  | 10.1016/j.bios.2022.114294 | Solution A was obtained by dissolving 0.95 g Zn(NO3)2⋅6H2O in 50 mL methanol. Solution B was obtained by dissolving 1.1 g of 2-methylimidazole and different dosages of boric acid (0.3–0.7 g) in 40 mL methanol. Solution A was mixed with solution B and then stirred at room temperature for 2 h. The precipitate was collected by centrifugation and washed three times with methanol. The resulting white precipitate was then dispersed in 24 mL of 10% methanol solution and adjusted to pH 11 with 1 M NaOH. To prevent the MOF structure from collapsing at high temperature, 20 mg of CTAB and 120 μL of TEOS were added to the above mixture, followed by stirring at 500 rpm for 30 min. The white solid was collected by centrifugation, washed three times with methanol, and dried under vacuum at 60 ◦C. Finally, black solids were obtained by heating at different temperatures (600–1000 ◦C) under a N2 atmosphere, which were then etched with 4 M NaOH. The final products were washed with ultrapure water until the supernatant reached neutral. The procedure was also applied for the synthesis of ZnNC without boric acid. | 9
ZnBNC | peroxidase | 1 | 0 | 0 | 0 | 0 | 1 | 0 | 0 | 0 | 0 | 100 | 30 | 0 | [9 empty] | polyhedral | 200 |  | 4 | 25 | H2O2 | TMB | 1.24 | 1.24 | 0.1124 |  |  |  | 10.1016/j.bios.2022.114294 | Solution A was obtained by dissolving 0.95 g Zn(NO3)2⋅6H2O in 50 mL methanol. Solution B was obtained by dissolving 1.1 g of 2-methylimidazole and different dosages of boric acid (0.3–0.7 g) in 40 mL methanol. Solution A was mixed with solution B and then stirred at room temperature for 2 h. The precipitate was collected by centrifugation and washed three times with methanol. The resulting white precipitate was then dispersed in 24 mL of 10% methanol solution and adjusted to pH 11 with 1 M NaOH. To prevent the MOF structure from collapsing at high temperature, 20 mg of CTAB and 120 μL of TEOS were added to the above mixture, followed by stirring at 500 rpm for 30 min. The white solid was collected by centrifugation, washed three times with methanol, and dried under vacuum at 60 ◦C. Finally, black solids were obtained by heating at different temperatures (600–1000 ◦C) under a N2 atmosphere, which were then etched with 4 M NaOH. The final products were washed with ultrapure water until the supernatant reached neutral. The procedure was also applied for the synthesis of ZnNC without boric acid. | 9
CDs@NC | peroxidase | 1 | 0 | 0 | 0 | 0 | 0 | 0 | 0 | 0 | 0 | 0 | 0 | 0 | [9 empty] | nanoparticle | 2 |  | 4 | 25 | TMB | H2O2 | 0.1 | 0.31 | 54.3 | 0.1026 |  |  | 10.1016/j.cej.2021.131396 | The powder of CDs@ZIF-8 was transferred into a tube furnace and heated from room temperature to 900 ◦C for 3 h with a heating rate of 5 ◦C min− 1 under nitrogen-flow. The resulting powders were labeled as CDs@NC-1, CDs@NC-2, CDs@NC-3, CDs@NC-4 and CDs@NC-5 according to the different glucose concentrations. For comparison, we also synthesized several other materials (CDs, NC and CDs + NC). CDs are obtained by etching CDs@ZIF-8 with 1 mM KOH solution. NC are obtained by heating ZIF-8 at 200 ◦C nitrogen atmosphere for 3 h and then heating at 900 ◦C nitrogen atmosphere for another 3 h. CDs and NC with a mass ratio of 1:1 were dissolved in deionized water, the mixture was mechanically stirred at room temperature for 6 h, then centrifugally washed and dried to obtained CDs + NC. | 10
CDs@NC | peroxidase | 1 | 0 | 0 | 0 | 0 | 0 | 0 | 0 | 0 | 0 | 0 | 0 | 0 | [9 empty] | nanoparticle | 2 |  | 4 | 25 | H2O2 | TMB | 0.1 | 12.4 | 47.4 | 0.088 |  |  | 10.1016/j.cej.2021.131396 | The powder of CDs@ZIF-8 was transferred into a tube furnace and heated from room temperature to 900 ◦C for 3 h with a heating rate of 5 ◦C min− 1 under nitrogen-flow. The resulting powders were labeled as CDs@NC-1, CDs@NC-2, CDs@NC-3, CDs@NC-4 and CDs@NC-5 according to the different glucose concentrations. For comparison, we also synthesized several other materials (CDs, NC and CDs + NC). CDs are obtained by etching CDs@ZIF-8 with 1 mM KOH solution. NC are obtained by heating ZIF-8 at 200 ◦C nitrogen atmosphere for 3 h and then heating at 900 ◦C nitrogen atmosphere for another 3 h. CDs and NC with a mass ratio of 1:1 were dissolved in deionized water, the mixture was mechanically stirred at room temperature for 6 h, then centrifugally washed and dried to obtained CDs + NC. | 10
Fe-N/C | oxidase | 1 | 0 | 0 | 0 | 0 | 0 | 0 | 0 | 0 | 0 | 100 | 26 | 0 | [9 empty] | polyhedral | 500 |  | 4 | 37 | TMB |  | 0.134 | 0.134 | 0.196 |  |  |  | 10.1016/j.jhazmat.2022.129199 | In a typical synthesis of Fe(acac)3@ZIF-8, ZnNO3.6H2O (1.190 mg) and Fe(acac)3 (16 mg) were firstly mixed at 30 mL methanol and dissolved under ultrasound. Then, 2-methylimidazole (1.314 mg) was dissolved in 10 mL methanol. Then, the above two solutions were mixed together and sonicated for 10 min. Afterwards, the mixed solution was let stand for 2 h. The resulting Fe(acac)3@ZIF-8 solid was collected with centrifugation, and washed twice with methanol. Afterward, the solid was dried in vacuum to powder (12 h, 60 ◦C). The power was crushed and heated to 900 ◦C for 2 h under N2 gas flow, and cooled to 25 ◦C. The prepared SAzymes was directly used without further treatment. | 11
Cu-N-C | peroxidase | 1 | 0 | 0 | 0 | 0 | 0 | 0 | 0 | 0 | 0 | 100 | 29 | 0 | [9 empty] | nanosheet |  |  | 3 | 25 | TMB | H2O2 |  | 0.71 |  |  |  |  | 10.1021/acs.langmuir.2c00155" | According to ref 31, 1.318 g of CuCl2 and 5 g of KCl were added to 20 mL of anhydrous methanol. The mixture was mixed well, dried at 75 °C, and named material A. In this step, Cu2+ could be fixed on the KCl surface. Then, 2 g of 2-MeIm was added to 20 mL of anhydrous methanol and then added to material A for stirring, drying at 80 °C. Then, Cu(2-MeIm)/KCl was obtained by combining 2-MeIm with the KCl template. Next, the samples were reacted at 750 °C for 2 h in an environment filled with N2 (Figure 1). After the samples were cooled, they were washed three to five times with sulfuric acid (H2SO4) and ultrapure water and dried to obtain Cu-N-C for subsequent experiments. | 12
Cu-N-C | oxidase | 1 | 0 | 0 | 0 | 0 | 0 | 0 | 0 | 0 | 0 | 100 | 29 | 0 | [9 empty] | nanosheet |  |  | 3 | 25 | TMB |  |  | 0.84 | [6 empty] | 12
Fe, N-CDs | peroxidase | 1 | 0 | 0 | 0 | 0 | 0 | 0 | 0 | 0 | 0 | 100 | 26 | 0 | [9 empty] | nanoparticle | 5.28 | Carbon | 3.5 | 50 | H2O2 | TMB | 5 | 0.207 | 0.7487 |  |  |  | 10.1016/j.dyepig.2020.108486 | In the hydrothermal process, though iron ions brought by Fe (NO3)3 . 9H2O can regulate the peroxidase-like activity of Fe, N-CDs, there are no iron ions in the last obtained Fe, N-CDs by dialyzing over 48 h. In addition, experimental results showed that the prepared materials had no enzyme activity in the absence of Fe (NO3)3 . 9H2O. Thus, combined with the above analysis of XPS spectra, it can be inferred that Fe had been successfully doped into CDs and given CDs intrinsic peroxidase-like catalytic activities. Using TMB as the substrate, it has been revealed that peroxidase-like catalytic activities of the Fe, N-CDs were dependent on the pH, temperature, concentrations of H2O2 and TMB (Fig. S2). The results demonstrated that the Fe, N-CDs have similar catalytic activities with horseradish peroxidase (HRP), and the enzyme activity will be optimal when pH is 3.5, the temperature is 50 �C and the concentration of H2O2 is 6.5 mM. Taking H2O2 or TMB as the substrate, the steady-state kinetics of the peroxidase-like activity of Fe, N-CDs were investigated. First, the concentration of H2O2 was fixed, the concentrations of TMB were varied in buffer with pH 4.5 at room temperature, and then, vice | 1-1
Fe, N-CDs | peroxidase | 1 | 0 | 0 | 0 | 0 | 0 | 0 | 0 | 0 | 0 | 100 | 26 | 0 | [9 empty] | nanoparticle | 5.28 | Carbon | 3.5 | 50 | TMB | H2O2 | 100 | 0.902 | 4.12 |  |  |  | 10.1016/j.dyepig.2020.108486 |  | 1-1
MnCo2O4 | oxidase | 0 | 0 | 0 | 0 | 0 | 0 | 0 | 0 | 0 | 0 | 66.66 | 27 | 2 | 33.3 | 25 | 2 | [6 empty] | nanorod | 600 |  | 4 | 25 | TMB |  |  | 0.33 | 0.33 |  |  |  | 10.1021/acs.analchem.0c01886 | Synthesis of R-MnCo2O4 Nanotubes. MnCo2O4 nano_x0002_tubes were synthesized using an electrospinning and calcination process.34 Then, 1 mg of MnCo2O4 nanotubes and 0.08 g of NaBH4 were added into the agate mortar, after gently grinding at room temperature for 10 min and static for 6 h. Then, 1 mL of water was added under ultrasound for 1 min and then left at room temperature for a further 12 h. Finally, the prepared R-MnCo2O4 nanotubes were collected with centrifugation and washed with water several times | 1-2
R-MnCo2O4 | oxidase | 0 | 0 | 0 | 0 | 0 | 0 | 0 | 0 | 0 | 0 | 66.66 | 27 | 3 | 33.3 | 25 | 2 | [6 empty] | nanorod | 600 |  | 4 | 25 | TMB |  |  | 0.14 | 0.14 |  |  |  | 10.1021/acs.analchem.0c01886 |  | 1-2
Co3O4 | oxidase | 0 | 0 | 0 | 0 | 0 | 0 | 0 | 0 | 0 | 0 | 60.4 | 27 | 2 | 39.6 | 27 | 3 | [6 empty] | nanocube | 5 |  | 4 | 40 | TMB |  |  | 0.051 | 0.033 |  |  |  | 10.1021/jf500950p |  | 1-3
Co3O4 | oxidase | 0 | 0 | 0 | 0 | 0 | 0 | 0 | 0 | 0 | 0 | 60.4 | 27 | 2 | 39.6 | 27 | 3 | [6 empty] | nanocube | 5 |  | 4 | 40 | ABTS |  |  | 0.037 | 0.032 |  |  |  | 10.1021/jf500950p | Co3O4 NPs were prepared using a hydrothermal method as described in the literature.37 Briefly, 0.5 g of Co(CH3COO)2·4H2O was dissolved in 25 mL of ethanol, and then 2.5 mL of ammonia solution was added under vigorous stirring. After stirring for 10 min, the obtained suspension was transferred into a 50 mL autoclave. Then the autoclave was sealed and kept at 150 °C for 3 h followed by cooling to room temperature naturally. Finally, the product was separated via centrifugation and alternately washed thoroughly several times with deionized water and ethanol until the pH of supernatant was about 7.0, then dried at 60 °C for 4 h. | 1-3
Fe-Pt Alloys | oxidase | 0 | 0 | 0 | 0 | 0 | 0 | 0 | 0 | 0 | 0 | 50 | 26 | 0 | 50 | 78 | 0 | [6 empty] | nanoparticle | 28 | ChEO15 | 4 | 37 | TMB |  |  | 0.03 | 0.0142 | 0.0001893333 | 6.311111 |  | 10.1016/j.colsurfa.2018.05.034 | Typical synthesis of bimetallic NPs was performed as follows. For Fe–Pt alloy NPs (Fe/Pt molar ratio = 1.0), K2PtCl4 solution (1 mL, 20 mM) and FeCl3 solution (1 mL, 20 mM) were mixed with ChEO15 dispersion (1 mL, 2 wt%) in a glass vial (5 mL). Subsequently, 0.5 mL of 0.4 M sodium borohydride solution was quickly added under sonication at room temperature for 10 min followed by incubation for 24 h at room temperature. The Fe–Pt alloy NPs was collected by centrifugation at 10,000 rpm for 10 min and three consecutive washing/centrifugation cycles with deionized water. For further characterization, the collected pellet was redispersed in water (1 mL) to produce a stable colloidal suspension of Fe-Pt alloy NPs. For Fe–Pt alloy NPs (Fe:Pt molar ratio = 0.25:0.75), 1.5 mL of K2PtCl4 solution (20 mM) and 0.5 mL of FeCl3 solution (20 mM) were mixed with 1 mL of ChEO15 dispersion (2 wt%) in a glass vial (5 mL), while for For Fe–Pt alloy NPs (Fe:Pt molar ratio = 0.75:0.25), 0.5 mL of K2PtCl4 solution (20 mM) and 1.5 mL of FeCl3 solution (20 mM) were mixed with 1 mL of ChEO15 dispersion (2 wt%) in a glass vial (5 mL). Rest of the subsequent methods were same as described above. | 1-4
H2TCPP-ZnS | peroxidase | 0 | 0 | 1 | 0 | 0 | 0 | 0 | 0 | 0 | 0 | 100 | 30 | 2 | [9 empty] | nanoparticle | 10 | H2TCPP | 3.8 | 25 | TMB | H2O2 | 250 | 0.05486 | 0.00048 |  |  |  | 10.1016/j.snb.2017.05.069 | atoms of the carboxyl groups from H2TCPP molecules and the Zn2+ cations in the aqueous solution occurred. That is to say, Zn2+ tends to be adsorbed on the H2TCPP molecules due to the coordination bonding interaction. The slow decomposition of the thioacetamide generates H2S gases, which diffuse into the reaction solution, gen_x0002_erate S2− and precipitate the Zn ions gradually, resulting in the formation of ZnS crystal nuclei. Thus, the ZnS crystal nuclei formed in the complex of Zn2+ – H2TCPP4− and grew up slowly as the experiment process, shown in the Scheme 2. Simultaneously, H2TCPP4− were changedintoneutralH2TCPPmolecules,forming a smallnumber of nanoaggregates mixed in the H2TCPP-ZnS nanoparticles, owing to the poor solubility in water with increasing of acidity of aqueous solution as the experimental process. | 1-5
H2TCPP-ZnS | peroxidase | 0 | 0 | 1 | 0 | 0 | 0 | 0 | 0 | 0 | 0 | 100 | 30 | 2 | [9 empty] | nanoparticle | 10 | H2TCPP | 3.8 | 25 | H2O2 | TMB | 1 | 0.1724 | 0.1005 |  |  |  | 10.1016/j.snb.2017.05.069 |  | 1-5
CoSe2 | oxidase | 0 | 0 | 0 | 0 | 1 | 0 | 0 | 0 | 0 | 0 | 100 | 27 | 2 | [9 empty] | nanoparticle | 15 |  | 3.5 | 25 | TMB |  |  | 0.47 | 0.17 |  |  |  | 10.1016/j.talanta.2020.121009 | The CoSe2 hollow microspheres were synthesized by directly pyr_x0002_olyzing the mixture of ZIF-67 hollow spheres and selenium powder. In brief, selenium powder and as-synthesized ZIF-67 hollow spheres with different mass ratios (1:9, 1:5, 1:3, 1:1, and 1:0.5) were first mixed by grinding. The mixture was transferred into a porcelain boat and heated in nitrogen atmosphere from room temperature to desired temperature for 2 h with a ramp rate of 2 °C min−1. Similarly, as a control, the pure ZIF-67 hollow spheres were calcinated under the same conditions. | 1-6
CeO2 | oxidase | 0 | 0 | 0 | 0 | 0 | 0 | 0 | 0 | 0 | 0 | 62 | 58 | 4 | 38 | 58 | 3 | [6 empty] | nanoparticle | 3.8 | citrate | 4.5 | 37 | TMB |  |  | 0.42 | 0.1004 | 0.002 | 4.761905e-06 |  | 10.1021/acssensors.6b00500 |  | 1-7
CeO2 NRs | oxidase | 0 | 0 | 0 | 0 | 0 | 0 | 0 | 0 | 0 | 0 | 100 | 58 | 4 | 23.9 | 58 | 3 | [6 empty] | nanorod | 8 |  | 4 | 25 | TMB |  |  | 0.35 | 0.14 | 1.21 | 3460 |  | 10.1016/j.cej.2017.08.026 |  | 1-8
SO4/CeO2 NRs | oxidase | 0 | 0 | 1 | 0 | 0 | 0 | 0 | 0 | 0 | 0 | 100 | 58 | 4 | 23.9 | 58 | 3 | [6 empty] | nanorod | 8 | SO42- | 4 | 25 | TMB |  |  | 0.22 | 0.48 | 16.55 | 75230 |  | 10.1016/j.cej.2017.08.026 |  | 1-8
Fe SAEs | oxidase | 1 | 0 | 0 | 0 | 0 | 0 | 0 | 0 | 0 | 0 | 100 | 26 | 3 | [9 empty] | polyhedral | 200 |  | 3.8 | 37 | TMB |  |  | 0.13 | 0.0225 | 0.02102804 | 161.7541 |  | 10.1039/c9cc00199a |  | 1-9
Fe SAEs | oxidase | 1 | 0 | 0 | 0 | 0 | 0 | 0 | 0 | 0 | 0 | 100 | 26 | 3 | [9 empty] | polyhedral | 200 |  | 3.8 | 37 | OPD |  |  | 0.066 | 0.0152 | 0.01420561 | 215.2365 |  | 10.1039/c9cc00199a |  | 1-9
Fe SAEs | peroxidase | 1 | 0 | 0 | 0 | 0 | 0 | 0 | 0 | 0 | 0 | 100 | 26 | 3 | [9 empty] | polyhedral | 200 |  | 3.8 | 37 | TMB | H2O2 | 3 | 3.92 | 0.588 | 0.5495327 | 140.1869 |  | 10.1039/c9cc00199a |  | 1-9
Fe SAEs | peroxidase | 1 | 0 | 0 | 0 | 0 | 0 | 0 | 0 | 0 | 0 | 100 | 26 | 3 | [9 empty] | polyhedral | 200 |  | 3.8 | 37 | H2O2 | TMB | 1 | 0.243 | 0.0825 | 0.0771028 | 317.2955 |  | 10.1039/c9cc00199a |  | 1-9
Fe SAEs | peroxidase | 1 | 0 | 0 | 0 | 0 | 0 | 0 | 0 | 0 | 0 | 100 | 26 | 3 | [9 empty] | polyhedral | 200 |  | 3.8 | 37 | OPD | H2O2 | 3 | 0.572 | 0.163 | 0.1523364 | 266.3225 |  | 10.1039/c9cc00199a |  | 1-9
Cu2MoS4 | oxidase | 0 | 0 | 1 | 0 | 0 | 0 | 0 | 0 | 0 | 0 | 66.6 | 29 | 1 | 33.3 | 42 | 6 | [6 empty] | nanosheet | 28 | PVP | 7 | 25 | AA |  |  | 0.01206 | 0.11 |  |  |  | 10.1002/smll.202001099 | CMS NPs were prepared by a dry ball-milling process using bulk CMS materials. First, bulk CMS materials were synthe_x0002_sized by reacting CuCl with Na2MoO4 and thiourea (C2H5NS) in hydrothermal condition.[40,41] The as-prepared bulk CMS materials have cube-like morphology with average size of >1 µm and I-phase structure (body-centered space group) (Figure S1a–c, Supporting Information). The bulk CMS materials have strong absorption from ultraviolet to NIR-II region (Figure S1d,Supporting Information). In order to prepare biocompatible CMS NPs, the bulk CMS materials were ball-milled with the existence of polyvinylpyrrolidone (PVP). Transmission electron microscopy (TEM) images (Figure 1a; Figure S2, Supporting Information) show that CMS NPs have uniform morphology without obvious aggregation and their average size is ≈28 nm. Atomic force microscopy (AFM) images (Figure 1b; Figure S3, Supporting Information) illustrate that the thickness of CMS NPs is about 12 nm, suggesting their plate-like morphology. High resolution TEM (HRTEM) image (Figure 1c) indicates the clear crystal lattice spacing of 0.30 nm, which can be ascribed to (112) plane of CMS. Moreover, high-angle annular darkfiled scanning TEM (HAADF-STEM) image (Figure 1d) further shows the high-resolution morphology of a single CMS nanoplate, and the elemental mapping images clearly show the homogeneous distribution of Cu, Mo, and S in CMS NPs. X-ray diffraction (XRD) pattern (Figure 1e) shows the diffraction peaks of CMS NPs located at 17.59°, 18.78°, 29.32°, 31.46°, 37.88°, 47.70°, and 49.51°, which can be attributed to the (002), (101), (112), (013), (202), (220), and (204) planes of I-CMS (body-centered space group: I-42m), respectively.[35,37,38,42] The chemical compositions and valence states of CMS NPs were further characterized by X-ray spectroscopy (XPS). The binding energy peaks near 952.8 and 932.9 eV belong to Cu 2p1/2 and Cu 2p3/2, respectively (Figure 1f); the peaks located at 232.7, 229.5, and 225.7 eV can be ascribed to Mo 3d3/2, Mo 3d5/2, and S 2s, respectively (Figure 1g); the peaks with binding energy of 162.6 and 161.5 eV belong to S 2p1/2 and S 2p3/2, respectively (Figure 1h), indicating that the valence state of Cu, Mo, and S in CMS NPs is +1, +6, and −2, respectively.[41,42] The Fourier transform infrared spectroscopy (FT-IR) spectra (Figure 1i) of CMS NPs show the characteristic IR bands of CH2 stretching vibration at 2976 cm−1 , CO stretching vibration (amide) at 1640 cm−1 , CN vibration at 1495 cm−1 , and CH bending vibration at 1384 cm−1 , indicating that PVP was successfully modified on the surface of CMS NPs.[39,43,44] | 1-10
Cu2MoS4 | peroxidase | 0 | 0 | 1 | 0 | 0 | 0 | 0 | 0 | 0 | 0 | 66.6 | 29 | 1 | 33.3 | 42 | 6 | [6 empty] | nanosheet | 28 | PVP | 4 | 37 | TMB | H2O2 | 62.5 | 1.36 | 0.2729 |  |  |  | 10.1002/smll.202001099 |  | 1-10
Cu2MoS4 | peroxidase | 0 | 0 | 1 | 0 | 0 | 0 | 0 | 0 | 0 | 0 | 66.6 | 29 | 1 | 33.3 | 42 | 6 | [6 empty] | nanosheet | 28 | PVP | 4 | 37 | H2O2 | TMB | 0.266 | 25.46 | 0.4281 |  |  |  | 10.1002/smll.202001099 |  | 1-10
PtFe@Fe3O4 | peroxidase | 0 | 0 | 0 | 0 | 0 | 0 | 0 | 0 | 0 | 0 | 94.94 | 26 | 3 | 5.06 | 78 | 0 | [6 empty] | nanorod | 140 | PEG-VE | 4.5 | 25 | TMB | H2O2 | 528 | 0.213 | 0.0547 |  |  |  | 10.1002/anie.201904751 |  | 1-11
PtFe@Fe3O4 | peroxidase | 0 | 0 | 0 | 0 | 0 | 0 | 0 | 0 | 0 | 0 | 94.94 | 26 | 3 | 5.06 | 78 | 0 | [6 empty] | nanorod | 140 | PEG-VE | 4.5 | 25 | H2O2 | TMB | 1.64 | 53.55 | 0.1078 |  |  |  | 10.1002/anie.201904751 |  | 1-11
PtFe | peroxidase | 0 | 0 | 0 | 0 | 0 | 0 | 0 | 0 | 0 | 0 | 78.43 | 26 | 3 | 21.57 | 78 | 0 | [6 empty] | nanorod | 140 | PEG-VE | 4.5 | 25 | TMB | H2O2 | 528 | 0.237 | 0.0602 |  |  |  | 10.1002/anie.201904751 |  | 1-11
PtFe | peroxidase | 0 | 0 | 0 | 0 | 0 | 0 | 0 | 0 | 0 | 0 | 78.43 | 26 | 3 | 21.57 | 78 | 0 | [6 empty] | nanorod | 140 | PEG-VE | 4.5 | 25 | H2O2 | TMB | 1.64 | 217.6 | 0.08182 |  |  |  | 10.1002/anie.201904751 |  | 1-11
Fe3O4 | peroxidase | 0 | 0 | 0 | 0 | 0 | 0 | 0 | 0 | 0 | 0 | 66.67 | 26 | 3 | 33.3 | 26 | 2 | [6 empty] | nanoparticle | 12.5 | PEG-VE | 4.5 | 25 | TMB | H2O2 | 528 | 0.269 | 0.04477 |  |  |  | 10.1002/anie.201904751 |  | 1-11
Fe3O4 | peroxidase | 0 | 0 | 0 | 0 | 0 | 0 | 0 | 0 | 0 | 0 | 66.67 | 26 | 3 | 33.3 | 26 | 2 | [6 empty] | nanoparticle | 12.5 | PEG-VE | 4.5 | 25 | H2O2 | TMB | 1.64 | 120 | 0.04598 |  |  |  | 10.1002/anie.201904751 |  | 1-11
Pt@HCS NPs | peroxidase | 1 | 0 | 0 | 0 | 0 | 0 | 0 | 0 | 0 | 0 | 100 | 78 | 0 | [9 empty] | nanoparticle | 133 | Carbon | 4.5 | 25 | TMB | H2O2 | 48 | 1.655 | 0.239205 |  |  |  | 10.1016/j.cej.2020.125797 | The hollow carbon spheres (HCS) were synthesized following our previous work[37]. For preparation of Pt NPs decorated HCS, 25 mg of the HCS were dispersed in 40 mL water, then 0.3 mL K2PtCl4 solution (10.0 mg/mL) was added and stirred for 2 h. Subsequently, 6.0 mg NaBH4 was added in the above solution and kept stirring for another 2 h to reduce K2PtCl4 to Pt NPs. Finally, the products (HCS@Pt NPs) were collected through centrifugated, washed and dried. For compartion, the Pt nanopartides located in the inner of carbon shells were also pre_x0002_pared, and named as Pt@HCS NPs. | 1-12
Pt@HCS NPs | peroxidase | 1 | 0 | 0 | 0 | 0 | 0 | 0 | 0 | 0 | 0 | 100 | 78 | 0 | [9 empty] | nanoparticle | 133 | Carbon | 4.5 | 25 | H2O2 | TMB | 0.28 | 0.06157 | 0.09784 |  |  |  | 10.1016/j.cej.2020.125797 |  | 1-12
Pt@HCS NPs | oxidase | 1 | 0 | 0 | 0 | 0 | 0 | 0 | 0 | 0 | 0 | 100 | 78 | 0 | [9 empty] | nanoparticle | 133 | Carbon | 4.5 | 25 | TMB |  |  | 0.484 | 0.004564 |  |  |  | 10.1016/j.cej.2020.125797 |  | 1-12
HCS@Pt NPs | peroxidase | 1 | 0 | 0 | 0 | 0 | 0 | 0 | 0 | 0 | 0 | 100 | 78 | 0 | [9 empty] | nanoparticle | 122 | Carbon | 4.5 | 25 | TMB | H2O2 | 48 | 1.779 | 0.511538 |  |  |  | 10.1016/j.cej.2020.125797 | The HCS@Pt-Ce6 NPs were prepared as follows. Briefly, 1.0 mg of Ce6 was dissolved in 1.0 mL of DMSO, then 500 μL of EDC (3.0 mg/mL) and 300 μL of NHS (3.0 mg/mL) were added and ultrasounded for 30 min at room temperature. Subsequently, 5.0 mg HCS@Pt NPs, 0.66 mL EDC and 1.0 mL NHS were mixed and ultrasounded for 10 min, and then 5.0 mg of NH2-PEG-NH2 was added into the above mixture under ultrasound condition for 1 h. Next, the Ce6 solution was added into HCS@Pt NPs solution and shaken at 25 °C for 12 h. Finally, the HCS@Pt-Ce6 NPs were collected by centrifugation and washed with deionized water to remove the surplus Ce6, EDC and NHS. The amount of free Ce6 was measured in supernatant (Ms) with standard curve method, and then the amount of Ce6 loaded in HCS@Pt NPs was cal_x0002_culated. The characterization instruments, enzyme-like activity and kinetic studies, cellular experiment and antitumor experiment in vivo were presented in the supporting information (SI). | 1-12
HCS@Pt NPs | peroxidase | 1 | 0 | 0 | 0 | 0 | 0 | 0 | 0 | 0 | 0 | 100 | 78 | 0 | [9 empty] | nanoparticle | 122 | Carbon | 4.5 | 25 | H2O2 | TMB | 0.28 | 0.04853 | 0.217871 |  |  |  | 10.1016/j.cej.2020.125797 |  | 1-12
HCS@Pt NPs | oxidase | 1 | 0 | 0 | 0 | 0 | 0 | 0 | 0 | 0 | 0 | 100 | 78 | 0 | [9 empty] | nanoparticle | 122 | Carbon | 4.5 | 25 | TMB |  |  | 0.352 | 0.008243 |  |  |  | 10.1016/j.cej.2020.125797 |  | 1-12
Co3O4@Co-Fe oxide DSNCs | peroxidase | 0 | 0 | 0 | 0 | 0 | 0 | 0 | 0 | 0 | 0 | 47.79 | 27 | 3 | 28.31 | 26 | 3 |  | 27 | 2 |  |  |  | polyhedral | 1250 |  | 3.5 | 37 | H2O2 | TMB | 0.5 | 0.24 | 0.0518 |  |  |  | 10.1016/j.cej.2020.125130 | The Co3O4@Co-Fe oxide DSNCs, Co3O4 single-shelled nanocages (SSNCs) and Co-Fe oxide SSNCs were respectively obtained by an_x0002_nealing ZIF-67@Co-Fe PBA yolk-shelled polyhedrons, ZIF-67 polyhedrons and Co-Fe PBA hollow polyhedrons at 350 °C with a temperate ramp of 2 °C min−1 for 2 h in air. | 1-13
Co3O4@Co-Fe oxide DSNCs | peroxidase | 0 | 0 | 0 | 0 | 0 | 0 | 0 | 0 | 0 | 0 | 47.79 | 27 | 3 | 28.31 | 26 | 3 | 23.9 | 27 | 2 |  |  |  | polyhedral | 1250 |  | 3.5 | 37 | TMB | H2O2 | 0.5 | 0.48 | 0.0532 |  |  |  | 10.1016/j.cej.2020.125130 |  | 1-13
Co-Fe oxide SSNCs | peroxidase | 0 | 0 | 0 | 0 | 0 | 0 | 0 | 0 | 0 | 0 | 49.76 | 26 | 3 | 33.55 | 27 | 3 | 16.78 | 27 | 2 |  |  |  | polyhedral | 1250 |  | 3.5 | 37 | H2O2 | TMB | 0.5 | 0.33 | 0.0356 |  |  |  | 10.1016/j.cej.2020.125130 |  | 1-13
Co-Fe oxide SSNCs | peroxidase | 0 | 0 | 0 | 0 | 0 | 0 | 0 | 0 | 0 | 0 | 49.76 | 26 | 3 | 33.55 | 27 | 3 | 16.78 | 27 | 2 |  |  |  | polyhedral | 1250 |  | 3.5 | 37 | TMB | H2O2 | 0.5 | 0.54 | 0.0407 |  |  |  | 10.1016/j.cej.2020.125130 |  | 1-13
Co3O4 SSNCs | peroxidase | 0 | 0 | 0 | 0 | 0 | 0 | 0 | 0 | 0 | 0 | 66.6 | 27 | 3 | 33.3 | 27 | 2 | [6 empty] | polyhedral | 1250 |  | 3.5 | 37 | H2O2 | TMB | 0.5 | 0.8 | 0.0233 |  |  |  | 10.1016/j.cej.2020.125130 |  | 1-13
Co3O4 SSNCs | peroxidase | 0 | 0 | 0 | 0 | 0 | 0 | 0 | 0 | 0 | 0 | 66.6 | 27 | 3 | 33.3 | 27 | 2 | [6 empty] | polyhedral | 1250 |  | 3.5 | 37 | TMB | H2O2 | 0.5 | 1.09 | 0.0266 |  |  |  | 10.1016/j.cej.2020.125130 |  | 1-13
MOF-818 | oxidase | 1 | 0 | 0 | 0 | 0 | 0 | 0 | 0 | 0 | 0 | 100 | 29 | 2 | [9 empty] | polyhedral | 500 |  | 8 | 25 | 3,5-DTBC |  |  | 0.81 | 3.17 | 0.383 | 473 |  | 10.1021/jacs.0c07273 |  | 1-14
MOF-818 | oxidase | 1 | 0 | 0 | 0 | 0 | 0 | 0 | 0 | 0 | 0 | 100 | 29 | 2 | [9 empty] | polyhedral | 500 |  | 8 | 25 | L-dopa |  |  | 0.48 | 0.08 | 0.0096 | 20.1 |  | 10.1021/jacs.0c07273 |  | 1-14
CeO2 | oxidase | 0 | 0 | 0 | 0 | 0 | 0 | 0 | 0 | 0 | 0 | 100 | 58 | 4 | [9 empty] | nanoparticle | 330 | PAA | 8 | 25 | 3,5-DTBC |  |  | 1.26 | 0.182 | 0.000628 | 0.498 |  | 10.1021/jacs.0c07273 |  | 1-14
Pt NPs | oxidase | 0 | 0 | 0 | 0 | 0 | 0 | 0 | 0 | 0 | 0 | 100 | 78 | 0 | [9 empty] | nanoparticle | 4 | PVP | 8 | 25 | 3,5-DTBC |  |  | 1.811 | 4.71 | 0.0184 | 10.1 |  | 10.1021/jacs.0c07273 |  | 1-14
Fe-N-C | peroxidase | 1 | 0 | 0 | 0 | 0 | 0 | 0 | 0 | 0 | 0 | 100 | 26 | 3 | [9 empty] | polyhedral | 150 |  | 3.6 | 45 | TMB | H2O2 | 1 | 0.3 | 0.1835 |  |  |  | 10.1016/j.aca.2020.06.027 | The Fe-SAzyme was prepared according to previously reported “isolation-pyrolysis” method 17 [27]. As illustrated in Fig. 1A, typically, Zn(NO3)2·6H2O (1190 mg, 4 mmol) and Fe(acac)3 (883 18 mg, 2.5 mmol) were mixed in methanol (30 mL) to form a uniform solution A. 2-methylimidazole 19 (1314 mg, 16 mmol) was dispersed in methanol (15 mL) to form a uniform solution B. Then 20 solution A was subsequently poured into solution B with vigorous stirring for 1 h, then transferred 21 6 into a 100 mL Teflon-lined stainless-steel autoclave and heated for 4 h at 120 °C. After cooling 1 down, the obtained product was separated by centrifugation and washed with DMF and methanol 2 for three times, finally faint yellow Fe(acac)3@ZIF-8 NPs were obtained after dried at 70 °C under 3 vacuum for overnight. Then the faint yellow powder was transferred into a corundum boat and 4 placed in a tube resistance furnace, heated to 800 °C at a moderate heating rate of 3 °C min-1 , 5 maintained at 800 °C for 3 h in flowing nitrogen, and then naturally cooled to room temperature in 6 nitrogen atmosphere. The black powder collected after cooling down was treated with 0.50 M 7 H2SO4 for 24 h to remove the Fe nanoparticles and oxides possibly generated during the pyrolysis 8 process, then washed with deionized water for several times and dried at 70 °C overnight for 9 further characterization. | 1-15
Fe-N-C | peroxidase | 1 | 0 | 0 | 0 | 0 | 0 | 0 | 0 | 0 | 0 | 100 | 26 | 3 | [9 empty] | polyhedral | 150 |  | 3.6 | 45 | H2O2 | TMB | 0.2 | 0.21 | 0.0994 |  |  |  | 10.1016/j.aca.2020.06.027 |  | 1-15
Pd/Pt NWs | oxidase | 0 | 0 | 0 | 0 | 0 | 0 | 0 | 0 | 0 | 0 | 75 | 78 | 0 | 25 | 46 | 0 | [6 empty] | nanorod | 11 |  | 4 | 30 | TMB |  |  | 0.058 | 11.4 |  |  |  | 10.1039/c9tb00730j | The Pd/Pt NWs were prepared according to a previous report with little modification.25,29 Firstly, Te nanowires (Te NWs) were synthesized as the sacrificial template and reducing agent. Then the molar ratio of Pd/Pt was adjusted, and nanowire materials with different properties were obtained, such as Pd/Pt-1 : 4 NWs, Pd/Pt-1 : 3 NWs, Pd/Pt-1 : 1 NWs, Pd/Pt-3 : 1 NWs, and pure Pd NWs. The prepared Pd/Pt NWs were dispersed in water to a final concentration of 0.4 mg mL_x0002_ 1 and stored at 4 1C in the dark for further use. | 1-16
FeP@C | peroxidase | 0 | 1 | 0 | 0 | 0 | 0 | 0 | 0 | 0 | 0 | 100 | 26 | 3 | [9 empty] | nanoparticle | 5.8 | Carbon | 6 | 55 | AR |  |  | 0.0023 |  |  |  |  | 10.1039/d0tb00215a | PVP (1.8 g) and Fe(NO3)3·9H2O (3.0 g) were firstly dissolved in H2O (60 mL) and then heated at 95 ºC in an oil bath under moderate stirring. After the evaporation of water, the crisp golden-yellow mixture was ground into powders, followed by further calcination at 650 ºC for 2 h with a heating rate of 2 ºC min-1 under the atmosphere of argon to get Fe@C nanosheets. Certain amount of Fe@C nanosheets and red phosphorus was sealed in a vacuum tube and heated at 500 ºC for 2 h with a heating ramp of 2 ºC min-1 to obtain the final FeP@C nanosheets. The mass fraction of Fe in the Fe@C nanosheets was determined by calcined product (Fe2O3) of Fe@C nanosheets in the air. 2.3. Fluorescence detection | 1-17
PtNPs@MWCNTs | oxidase | 0 | 0 | 0 | 0 | 0 | 0 | 0 | 0 | 0 | 0 | 100 | 78 | 0 | [9 empty] | nanoparticle | 3.3 | Carbon | 5 | 25 | NADH |  |  | 0.14 | 1.64052 | 0.021 | 150 |  | 10.1039/d0nr04060f | The PtNPs@MWCNTs nanocomposite was synthesized by growing the PtNPs in situ on the surface of carboxylated MWCNTs. Briefly, 100 mg MWCNTs, 10 mL 19 mM H2PtCl6 and 10 mL 40 mM KOH were added into a three-necked flask and sonicated for 30 min. Then, 25 mL ethylene glycol as a reducing agent was added into the above-mentioned solution dropwisely under vigorous stirring for 2 h at 130 °C. The black suspension was treated by centrifugation and washed 3 times with acetone. Page 16 of 23 Nanoscale View Article Online DOI: 10.1039/D0NR04060F Nanoscale Accepted Manuscript Published on 21 August 2020. Downloaded by University of Rochester on 8/25/2020 9:36:17 PM. 17 Finally, the product was oven-dried and stored at room temperature before use, with approximate 3.81% Pt in per milligram PtNPs@MWCNTs (Fig. S8). | 1-18
PtNPs@MWCNTs | oxidase | 0 | 0 | 0 | 0 | 0 | 0 | 0 | 0 | 0 | 0 | 100 | 78 | 0 | [9 empty] | nanoparticle | 3.3 | Carbon | 5 | 25 | BNAH |  |  | 0.452 | 5.15592 | 0.066 | 146.0177 |  | 10.1039/d0nr04060f |  | 1-18
copper sulfide | peroxidase | 0 | 0 | 1 | 0 | 0 | 0 | 0 | 0 | 0 | 0 | 100 | 29 | 2 | [9 empty] | nanoparticle | 500 | protein | 4 | 25 | TMB | H2O2 | 20 | 0.435 | 0.685 |  |  |  | 10.1039/d0tb01721c | Using copper sulfate as the copper source and thiourea as the sulfur source, 10 mL of 10 mg/mL casein solution was slowly added to the copper sulfate solution to obtain a casein-copper sulfate mixed solution. After transferring to water bath of 85 °C for 30 min, 25 mL of 0.2 M thiourea solution was added. Finally, the mixed solution reacted at 85 °C for 24 h. The sample was centrifuged, and washed by deionized water and ethanol. | 1-19
copper sulfide | peroxidase | 0 | 0 | 1 | 0 | 0 | 0 | 0 | 0 | 0 | 0 | 100 | 29 | 2 | [9 empty] | nanoparticle | 500 | protein | 4 | 25 | H2O2 | TMB | 0.6 | 0.04 | 0.356 |  |  |  | 10.1039/d0tb01721c |  | 1-19
Bare CuS | peroxidase | 0 | 0 | 1 | 0 | 0 | 0 | 0 | 0 | 0 | 0 | 100 | 29 | 2 | [9 empty] | nanoparticle | 40 |  | 7 | 25 | TMB | H2O2 | 3.33 | 0.11 | 0.00038 |  |  |  | 10.1039/c8cc07800a |  | 1-20
Bare CuS | peroxidase | 0 | 0 | 1 | 0 | 0 | 0 | 0 | 0 | 0 | 0 | 100 | 29 | 2 | [9 empty] | nanoparticle | 40 |  | 7 | 25 | H2O2 | TMB | 0.1667 | 101.8 | 0.00043 |  |  |  | 10.1039/c8cc07800a |  | 1-20
CuS-Asp0.05 | peroxidase | 1 | 0 | 1 | 0 | 0 | 0 | 0 | 0 | 0 | 0 | 100 | 29 | 2 | [9 empty] | nanoparticle | 40 | Asp | 7 | 25 | TMB | H2O2 | 3.33 | 0.09 | 0.331 |  |  |  | 10.1039/c8cc07800a |  | 1-20
CuS-Asp0.05 | peroxidase | 1 | 0 | 1 | 0 | 0 | 0 | 0 | 0 | 0 | 0 | 100 | 29 | 2 | [9 empty] | nanoparticle | 40 | Asp | 7 | 25 | H2O2 | TMB | 0.1667 | 103.2 | 0.382 |  |  |  | 10.1039/c8cc07800a |  | 1-20
h-CuS NCs | peroxidase | 1 | 0 | 1 | 0 | 0 | 0 | 0 | 0 | 0 | 0 | 100 | 29 | 2 | [9 empty] | nanocube | 50 | PVP | 4 | 25 | TMB | H2O2 | 30 | 1.62 | 0.1664 |  |  |  | 10.1016/j.bios.2019.111450 | Hollow copper sulfide nanocubes were synthesized by using cuprous oxide nanoparticles as a template (Yec and Zeng, 2012; Zhan and Zeng, 2016). In a typical experiment, firstly, 85.2 mg of CuCl2 2H2O and 0.5 g of PVP were dissolved into 200 mL of water. After the solution was stirred for 5 min, 2.5 mL of 0.2 M NaOH was added dropwise. Then, 2.5 mL of 0.1 M L-ascorbic acid was dropwise added into the solution just 5 min after all NaOH was added. The mixture was continuously stirred for 5 min at room temperature. The solution was heated to 60 °C by heating in a water bath. Then, 2.0 mL of 1.0 M Na2S aqueous solu_x0002_tion was added to the above solution, and the solution immediately became black and reacted at 60 °C for 3 h under stirring. The unreacted impurity was washed out by three centrifugation steps with water and ethanol (12000 rpm for 8 min). The product was drying for future research. | 1-21
h-CuS NCs | peroxidase | 1 | 0 | 1 | 0 | 0 | 0 | 0 | 0 | 0 | 0 | 100 | 29 | 2 | [9 empty] | nanocube | 50 | PVP | 4 | 25 | H2O2 | TMB | 0.5 | 0.94 | 0.0255 |  |  |  | 10.1016/j.bios.2019.111450 |  | 1-21
CuS-BSA-Cu3(PO4)2 | peroxidase | 1 | 0 | 1 | 0 | 0 | 0 | 0 | 0 | 0 | 0 | 100 | 29 | 2 | [9 empty] | nanoparticle | 10 | BSA | 4 | 25 | TMB | H2O2 | 1 | 0.55 | 0.082 |  |  |  | 10.1016/j.aca.2020.02.064 | 2.1. Synthesis of CuS-BSA-Cu3(PO4)2 hybrid nanoparticles The synthesis of CuS-BSA-Cu3(PO4)2 was achieved in two steps. 2.1.1. Preparation of CuS-BSA via bio-mineralization approach In a typical procedure, 7 mL of Milli-Q (MQ) water were placed in a two-neck round bottom flask and deoxygenated under continuous reflux and N2 purging for 1 h. After cooling down to room temperature, 70 mg of BSA (dissolved in 1 mL of previously degassed MQ water) were added followed by the addition of 180 mg Cu(Ac)2 dissolved in 1 mL of previously degassed MQ water. After stirring for 5 min, the pH of the solution was adjusted to ~12 by addition of 0.7 mL of NaOH (2 M); the mixture turned purple. Then 130 mg of Na2S. _x0003_ H2O in 1 mL of degassed water were added under stirring to yield a brown solution. The mixture was heated at 90  C for 5 h. The obtained CuS-BSA green-colored solution was dialyzed using a 12e14 kDa molecular mass cutoff dialysis membrane in Milli-Q water for 24 h to remove free copper ions and unreacted residues, by changing the water every 6 h. A dark green powder of CuS-BSA was collected by lyophilization, which can be easily redispersed in aqueous media. CuS-BSA nanoparticles were also synthesized at 3 different temperatures (37, 55 and 90  C) (Fig. S2), and using various CuS/BSA molar ratios (Fig. S3) with 1:1 Cu/S ratio to compare the catalytic activity using our previous optimal conditions (0.1 mg/mL catalyst, 0.16 mM TMB, and 20 mM H2O2 in 1.5 mL acetate buffer (0.1 M, pH 3.9) at 25  C for 25 min incubation) [24].2.1.2. Preparation of CuS-BSA-Cu3(PO4)2 To the as-synthesized CuS-BSA nanoparticles of various concentrations (1e5 mg/mL) in 10 mL PBS (1X, pH 7.4) was added 50 mL of an aqueous CuSO4.5H2O (160 mM) solution, followed by incu_x0002_bation at 4  C for 3 days under continuous stirring. The obtained CuS-BSA-Cu3(PO4)2 was purified by centrifugation (8500 rpm) at 4  C for 20 min and washing five times with MQ water; between each centrifugation step, the solution was sonicated for 10 min in an ultrasonic ice bath. A green powder of CuS-BSA-Cu3(PO4)2 was obtained by lyophilization. CuS-BSA-Cu3(PO4)2 nanohybrid was also prepared via the same procedure mentioned above, at room temperature instead of 4  C. | 1-22
CuS-BSA-Cu3(PO4)2 | peroxidase | 1 | 0 | 1 | 0 | 0 | 0 | 0 | 0 | 0 | 0 | 100 | 29 | 2 | [9 empty] | nanoparticle | 10 | BSA | 4 | 25 | H2O2 | TMB | 0.3 | 0.29 | 0.0831 |  |  |  | 10.1016/j.aca.2020.02.064 |  | 1-22
50Co/CuS-MMT | peroxidase | 0 | 0 | 0 | 1 | 0 | 0 | 0 | 0 | 0 | 0 | 50 | 29 | 2 | 50 | 27 | 2 | [6 empty] | nanoparticle | 2 | MMT | 4 | 25 | TMB | H2O2 | 10 | 0.077 | 0.10373 |  |  |  | 10.1016/j.colsurfa.2020.125063 | CuS-MMT was doped with various contents of Co2+ doping (25, 33.3, 50, 66.7 and 75 at%) via a hydrothermal route. The desired Co2+ doping atomic percentage (at%) was calculated according to the equation: . In a typical procedure, as for 50Co/CuS-MMT, 300 mg MMT was firstly dispersed in ethylene glycol (30 mL) and then magnetically stirred for 18 h. Subsequently, 0.5 mmol Cu(CH3COO)2·H2O and 0.5 mmol Co(CH3COO)2·4H2O were dissolved in the above suspension liquid followed by ultrasonication for another 0.5 h. Thiourea (1.2 mM) was then added into the mixture and magnetically stirred for another 1 h. Finally, the mixture was transferred into a Teflon-lined autoclave, and kept in an oven at 180 oC for 12 h. After cooling to room temperature naturally, the final products were collected after centrifugation, washed several times with deionized water and ethanol, dried overnight at 50 oC under vacuum conditions. Similarly, various Co-doped CuS-MMT was doped with different amount of Co(CH3COO)2·4H2O (0.25, 0.333, 0.667, and 0.75 mmol). The as-prepared Co-doped CuS-MMT were assigned as 25Co/CuS-MMT, 33.3Co/CuS-MMT, 66.7Co/CuS-MMT, and 75Co/CuS-MMT, respectively. | 1-23
50Co/CuS-MMT | peroxidase | 0 | 0 | 0 | 1 | 0 | 0 | 0 | 0 | 0 | 0 | 50 | 29 | 2 | 50 | 27 | 2 | [6 empty] | nanoparticle | 2 | MMT | 4 | 25 | H2O2 | TMB | 1 | 3.422 | 0.07054 |  |  |  | 10.1016/j.colsurfa.2020.125063 |  | 1-23
CuS NPs | peroxidase | 1 | 0 | 1 | 0 | 0 | 0 | 0 | 0 | 0 | 0 | 100 | 29 | 2 | [9 empty] | polyhedral | 45 | pyridine-2-carboxamide | 4 | 40 | TMB | H2O2 | 13 | 0.0072 | 0.0896 |  |  |  | 10.1016/j.talanta.2013.01.032 | To a stirred solution of the precursor complex [CuL2(H2O)2]Cl2 (see supplementary materials) (5 mmol, 2.07 g) in 50 mL water, 0.76 g (10 mmol) thiourea in 20 mL water was added drop-wise. Then pH of the solution was adjusted to 8.0 by slowly addition of dilute ammonia. Next another 1.22 g (10 mmol) ligand, pyridine 2-carboxamide, was added to this resulting solution. The solution was then refluxed for 4 h. A greenish-black precipitate of CuS NPs was obtained. It was separated from the reaction mixture by centrifugation, washed with methanol and water for several times. The product was then dried in an air oven and kept for further characterization. | 1-24
CuS NPs | peroxidase | 1 | 0 | 1 | 0 | 0 | 0 | 0 | 0 | 0 | 0 | 100 | 29 | 2 | [9 empty] | polyhedral | 45 | pyridine-2-carboxamide | 4 | 40 | H2O2 | TMB | 0.1 | 12 | 0.209 |  |  |  | 10.1016/j.talanta.2013.01.032 |  | 1-24
CuS-rGO | peroxidase | 0 | 0 | 1 | 0 | 0 | 0 | 0 | 0 | 0 | 0 | 100 | 29 | 2 | [9 empty] | nanoparticle | 600 | rGO | 4.4 | 25 | TMB | H2O2 | 40 | 0.02 | 0.0208 |  |  |  | 10.1021/acs.jpcc.5b08421 | The as-obtained gel matrix was washed thoroughly in order to remove adsorbed CuCl2 or TU from the gel matrix. The whole mixture was then heated on a water bath at 85 ⁰C (~3 h) for redox transformation reaction [(Cu(I)/GO) to (CuS-rGO)]. It is interesting to note that the GO incorporated grey colored supramolecular gel gradually transformed into a black mass. After 3 h of heating, the black mass was washed several times first with distilled water followed by ethanol. Finally the isolated black product was dried under vacuum and used for further characterizations and employed as a robust catalyst. | 1-25
CuS-rGO | peroxidase | 0 | 0 | 1 | 0 | 0 | 0 | 0 | 0 | 0 | 0 | 100 | 29 | 2 | [9 empty] | nanoparticle | 600 | rGO | 4.4 | 25 | H2O2 | TMB | 0.1 | 3.1 | 0.016 |  |  |  | 10.1021/acs.jpcc.5b08421 |  | 1-25
TiO2 nanotube arrays | peroxidase | 0 | 0 | 0 | 0 | 0 | 0 | 0 | 0 | 0 | 0 | 100 | 22 | 4 | [9 empty] | nanorod | 70 |  | 3.5 | 40 | TMB | H2O2 | 3 | 0.127 | 0.0702 |  |  |  | 10.1039/c3cc46163g |  | 1-26
TiO2 nanotube arrays | peroxidase | 0 | 0 | 0 | 0 | 0 | 0 | 0 | 0 | 0 | 0 | 100 | 22 | 4 | [9 empty] | nanorod | 70 |  | 3.5 | 40 | H2O2 | TMB | 0.25 | 5.26 | 7.6 |  |  |  | 10.1039/c3cc46163g |  | 1-26
CuS clews | peroxidase | 0 | 0 | 1 | 0 | 0 | 0 | 0 | 0 | 0 | 0 | 100 | 29 | 2 | [9 empty] | nanorod | 588 |  | 4 | 25 | TMB | H2O2 | 350 | 0.064 | 0.764 |  |  |  | 10.1016/j.aca.2016.10.013 | CuS clews were prepared via a facile one-pot hydrothermal synthesis approach. 5 0.15 g thiourea and 0.5 g CuSO4·5H2O were first dissolved in 30 mL ultrapure water; 6 the precursor solution was then sealed in a Teflon-lined stainless steel reactor, 7 followed by heat treatment at 180˚C for 2 h. Afterwards, the products were collected 8 by centrifugation and washed with water, and finally dried in a vacuum oven at 40˚C 9 for 24 h. | 1-27
CuS clews | peroxidase | 0 | 0 | 1 | 0 | 0 | 0 | 0 | 0 | 0 | 0 | 100 | 29 | 2 | [9 empty] | nanorod | 588 |  | 4 | 25 | H2O2 | TMB | 0.2 | 1.753 | 0.237 |  |  |  | 10.1016/j.aca.2016.10.013 |  | 1-27
CoS | peroxidase | 0 | 0 | 1 | 0 | 0 | 0 | 0 | 0 | 0 | 0 | 100 | 27 | 2 | [9 empty] | nanoparticle | 3000 |  | 3.5 | 25 | TMB | H2O2 | 20 | 0.41 | 0.0582 |  |  |  | 10.1039/c6ra16619a | CoS was synthesized according to the procedure of Wu et al.28 with slight modifications. Typically, the cobalt source was cobalt chloride hexahydrate (CoCl2 .6H2O) and the sulfur source was thiourea (CN2H4S). The mixed solution was prepared by 45 dissolving CoCl2 .6H2O (594.8 mg) into a mixture solution of ultrapure water (20 mL) and ethylene glycol (5 mL), and then thiourea (761.2 mg) was added. After stirring for 10 min, the mixed solution was transferred into a 50 mL Teflon-lined stainless steel autoclave, and heated for 15h at 180°C. Finally, the 50 autoclave was cooled to room temperature, and the black powder was collected by centrifugation and washed several times with ultrapure water and ethanol to remove unreacted reagents. The black powder of CoS was dried for 12h at 50°C under vacuum conditions. | 1-28
CoS | peroxidase | 0 | 0 | 1 | 0 | 0 | 0 | 0 | 0 | 0 | 0 | 100 | 27 | 2 | [9 empty] | nanoparticle | 3000 |  | 3.5 | 25 | H2O2 | TMB | 0.15 | 7.15 | 0.0265 |  |  |  | 10.1039/c6ra16619a |  | 1-28
BNNS@CuS | peroxidase | 1 | 0 | 1 | 0 | 0 | 0 | 0 | 0 | 0 | 0 | 100 | 29 | 2 | [9 empty] | nanoparticle | 30 | BN | 3 | 35 | TMB | H2O2 | 100 | 0.175 | 0.0376 |  |  |  | 10.1016/j.snb.2017.02.059 | In a typical procedure, 0.5 g hexagonal boron nitride (h-BN) powder was immersed in 500 mL N-methyl-2-pyrrolidone (NMP), followed by high-power (700W) ultrasonication for 6 h. The upper milky white solution was poured out after sedimentation over night. The BNNSs were collected by centrifuging the solution, and washed for three times with ethanol to remove NMP. 10 mg as-prepared BNNS was dispersed well in 25 mL purified water by ultrasonic treatment before the BNNS dispersion was stirred with 5 mL of 0.03 g/mL sodium dodecyl sulfate (SDS) solu_x0002_tionfor 1 h, and then5 mL of 20 mMcopper sulfate aqueous solution was added, followed by magnetic stirring under refluxing for 2 h. Subsequently, 2 mL of 60 mM sodium sulfide aqueous solution was dropped into the above pale blue suspension under nitrogen atmosphere. The reaction mixture continued to reflux for 15 min until a dark green dispersion was obtained. After natural cooling, the dark green precipitate was collected by centrifugation, rinsed thoroughly with deionized water and ethanol, and dried at 65 ◦C for 10 h in vacuum drying oven for characterization and further use. | 1-29
BNNS@CuS | peroxidase | 1 | 0 | 1 | 0 | 0 | 0 | 0 | 0 | 0 | 0 | 100 | 29 | 2 | [9 empty] | nanoparticle | 30 | BN | 3 | 35 | H2O2 | TMB | 0.6 | 25 | 0.125 |  |  |  | 10.1016/j.snb.2017.02.059 |  | 1-29
MoS2-GSSG | peroxidase | 1 | 0 | 1 | 0 | 0 | 0 | 0 | 0 | 0 | 0 | 100 | 42 | 4 | [9 empty] | nanosheet | 100 | GSSG | 4 | 25 | TMB | H2O2 |  | 0.48 | 0.027 |  |  |  | 10.1002/chem.201803040 | MoS2 NSs were prepared via a simple hydrothermal process. Typically, (NH4)2MoS4 (30 mg), ethylene glycol (10 mL) and deionized water (5 mL) were mixed following by sonification for 15 min. The above mixture was heated at 190 oC for 12 h after transferring into Teflon-lined stainless autoclave. Finally, MoS2 NSs were washed with deionized water and ethanol repeatedly, and then separated by centrifugation. The as-obtained MoS2 NSs has a high yield up to 90%. For modifying MoS2 NSs with GSSG, 30 mg of MoS2 and 30 mg of GSH were dissolved into 15 mL of deionized water. The above solution was magnetically stirred for 12 h at room temperature after sonification and the GSH absorbed on the surface of MoS2 NSs was oxidized into GSSG (oxidized GSH). The as-obtained precipitate (MoS2-GSSG NSs) was purified by centrifugation and washed several times with deionized water and then dispersed in deionized water for further use. | 1-30
MoS2-GSSG | peroxidase | 1 | 0 | 1 | 0 | 0 | 0 | 0 | 0 | 0 | 0 | 100 | 42 | 4 | [9 empty] | nanosheet | 100 | GSSG | 4 | 25 | H2O2 | TMB |  | 0.33 | 0.0263 |  |  |  | 10.1002/chem.201803040 |  | 1-30
CuS-MMT | peroxidase | 1 | 0 | 1 | 0 | 0 | 0 | 0 | 0 | 0 | 0 | 100 | 29 | 2 |  | 13 | 3 | [6 empty] | nanoparticle | 28 | MMT | 3.8 | 25 | TMB | H2O2 | 250 | 0.0212 | 0.02814 |  |  |  | 10.1016/j.snb.2016.07.168 | CuS-MMT nanocomposites were prepared as follows: 0.3 g of MMT was dissolved in 30 mL distilled water under stirring violently for 18 h to form a homogeneous suspension. Then, 5 mL of the CuCl2 aqueous solution (0.15 mmol) were dropwise added into the above suspension under vigorous stirring for another 3 h. The resulting solution was assigned as solution A. Subsequently, 9 mL HCl solution (0.5 M) was added into another beaker containing 0.169 g of thioacetamide (assigned as solution B). Then solutions A and B were immediately put into a sealed container under vigorous stirring for 24 h. The final products were separated by centrifugation, washed with pure water for three times and dried at 60 oC for 8 h in the air. | 1-31
CuS-MMT | peroxidase | 1 | 0 | 1 | 0 | 0 | 0 | 0 | 0 | 0 | 0 | 100 | 29 | 2 |  | 13 | 3 | [6 empty] | nanoparticle | 28 | MMT | 3.8 | 25 | H2O2 | TMB | 1 | 2.27 | 0.00971 |  |  |  | 10.1016/j.snb.2016.07.168 |  | 1-31
NiO | oxidase | 0 | 0 | 0 | 0 | 0 | 0 | 0 | 0 | 0 | 0 | 100 | 28 | 2 | [9 empty] | nanoparticle | 20 |  | 7.4 | 25 | AR |  |  | 0.00062 | 0.0028 | 0.14 | 225806.5 |  | 10.1039/c8cc07062h |  | 1-32
Ac-G9/Pt NP | catalase | 1 | 0 | 0 | 0 | 0 | 0 | 0 | 0 | 0 | 0 | 100 | 78 | 0 | [9 empty] | nanoparticle | 3.3 | PAMAM | 8.4 | 37 | H2O2 |  |  | 126.1 | 82.49 | 8249 | 65416.34 |  | 10.1021/la3046077 | Acetylation of G9 PAMAM dendrimer was performed according to a well-established method.48 21.03 mg G9 PAMAM dendrimer was dissolved in 5 mL methanol, followed by the addition of excess amounts of acetic anhydride (5 equivalents per dendrimer surface primary amine to ensure complete acetylation) and triethylamine (1.2 equivalents of acetic anhydride to neutralize the acetic acid generated during acetylation). The mixture was stirred at room temperature for 24 h. The excess acetic anhydride and side products in the mixtures were removed by extensive dialysis (molecular weight cut off is 14000 Da) against phosphate buffer (0.2 M Na2HPO4/NaH2PO4, pH = 7.5) and Millipore water for two days. The purified samples were lyophilized, and white powders were obtained and stored at 4 oC before use. The product of Ac-G9 was characterized by 1H NMR spectroscopy. | 1-33
Au@Pt0.25 NRs | peroxidase | 0 | 0 | 0 | 0 | 0 | 0 | 0 | 0 | 0 | 0 | 80 | 79 | 0 | 20 | 78 | 0 | [6 empty] | nanorod | 72 | PSS | 4.5 | 37 | TMB | H2O2 | 10 | 0.026 | 0.0312 | 18800 | 723076923.1 |  | 10.1016/j.snb.2012.03.045 | Three samples of the purified Au NR solutions (1 mL) were each mixed with a different volume (25, 40, or 62.5 _x0003_ L) of 2 mM PtCl4 2− aqueous solution. The corresponding Pt/Au ratios are 0.1, 0.17 and 0.25, respectively. Then, different amounts of AA (keeping AA/PtCl4 2− molar ratio = 10) were added and the total solution volume was diluted to 2 mL. The mixture was shaken vigorously and then placed in a 30 ◦C water bath. Within several minutes, the color of the solution changed from pink-red to dark gray, suggesting the formation of a Pt shell. After 30 min, 1 mL of 0.1 M CTAB was added and the sample was purified by centrifugation. | 1-34
Au@Pt0.25 NRs | peroxidase | 0 | 0 | 0 | 0 | 0 | 0 | 0 | 0 | 0 | 0 | 80 | 79 | 0 | 20 | 78 | 0 | [6 empty] | nanorod | 72 | PDDAC | 4.5 | 37 | TMB | H2O2 | 10 | 0.163 | 0.1212 | 73000 | 447852760.7 |  | 10.1016/j.snb.2012.03.045 |  | 1-34
Au@Pt0.25 NRs | peroxidase | 0 | 0 | 0 | 0 | 0 | 0 | 0 | 0 | 0 | 0 | 80 | 79 | 0 | 20 | 78 | 0 | [6 empty] | nanorod | 72 | PSS | 4.5 | 37 | ABTS | H2O2 | 100 | 0.251 | 0.0036 | 2200 | 8764940.2 |  | 10.1016/j.snb.2012.03.045 |  | 1-34
Au@Pt0.25 NRs | peroxidase | 0 | 0 | 0 | 0 | 0 | 0 | 0 | 0 | 0 | 0 | 80 | 79 | 0 | 20 | 78 | 0 | [6 empty] | nanorod | 72 | PDDAC | 4.5 | 37 | ABTS | H2O2 | 100 | 0.184 | 0.0171 | 10300 | 55978260.9 |  | 10.1016/j.snb.2012.03.045 |  | 1-34
Au@Pt0.25 | peroxidase | 0 | 0 | 0 | 0 | 0 | 0 | 0 | 0 | 0 | 0 | 80 | 79 | 0 | 20 | 78 | 0 | [6 empty] | nanorod | 72 | PSS | 4.5 | 37 | OPD | H2O2 | 20 | 0.026 | 0.096 | 5740 | 220769230.8 |  | 10.1016/j.snb.2012.03.045 |  | 1-34
Au@Pt0.17 | peroxidase | 0 | 0 | 0 | 0 | 0 | 0 | 0 | 0 | 0 | 0 | 85.47 | 79 | 0 | 14.53 | 78 | 0 | [6 empty] | nanorod | 72 | PSS | 4.5 | 37 | OPD | H2O2 | 20 | 0.0056 | 0.032 | 1920 | 342857142.9 |  | 10.1016/j.snb.2012.03.045 |  | 1-34
Au@Pt0.10 | peroxidase | 0 | 0 | 0 | 0 | 0 | 0 | 0 | 0 | 0 | 0 | 90.91 | 79 | 0 | 9.09 | 78 | 0 | [6 empty] | nanorod | 72 | PSS | 4.5 | 37 | OPD | H2O2 | 20 | 0.0021 | 0.016 | 960 | 457142857.1 |  | 10.1016/j.snb.2012.03.045 |  | 1-34
Au@Pt | peroxidase | 0 | 0 | 0 | 0 | 0 | 0 | 0 | 0 | 0 | 0 | 50 | 79 | 0 | 50 | 78 | 0 | [6 empty] | nanoparticle | 40 | AA | 5 | 25 | TMB | H2O2 | 0.08 | 0.002431 | 0.04425 | 1475 | 606746195.0 |  | 10.1016/j.aca.2020.06.009 | The preparation of the Au@Pt nanozyme was based on previous work [32]. Six milliliters of K2PtCl6 solution (20 mM), 6 mL of HAuCl4$4H2O (20 mM) and 0.06 g of Pluronic F127 were dissolved in acid-washed glassware by sonication. Then, 6 mL of ascorbic acid solution (100 mM) was added to the mixture under ultrasonic conditions and slowly stirred for 15 min. The mixture was vortexed for 20e24 h at room temperature and then centrifuged at 10,000 rpm at 4 _x0004_ C for 20 min. The precipitate was washed with acetone and collected by centrifugation to remove excess Pluronic F127. The procedure was repeated four times. The collected product was dried at 45  C for three days. For further characterization, the collected product was resuspended in ddH2O under ultrasonic treatment and stored at room temperature. Transmission electron microscopy (TEM) was conducted with a JEOL JEM 2100F instrument (JEOL, Tokyo, Japan). | 1-35
Au@Pt | peroxidase | 0 | 0 | 0 | 0 | 0 | 0 | 0 | 0 | 0 | 0 | 50 | 79 | 0 | 50 | 78 | 0 | [6 empty] | nanoparticle | 40 | AA | 5 | 25 | H2O2 | TMB | 0.04 | 0.004076 | 0.06013 | 2004 | 491658488.7 |  | 10.1016/j.aca.2020.06.009 |  | 1-35
0.4Cu-CDs | peroxidase | 0 | 0 | 0 | 0 | 0 | 0 | 0 | 0 | 0 | 0 | 100 | 29 | 0 | [9 empty] | nanoparticle | 3.9 | carbon | 7 | 37 | OPD | H2O2 | 0.625 | 0.588 | 0.04256 |  |  |  | 10.1016/j.snb.2020.128273 | The Cu-CDs were synthesized by carrying out the thermolysis of Na2[Cu(EDTA)] and AA in different molar ratios [27]. The melting temperature of Na2[Cu(EDTA)] and AA are 252 ℃ and 190–192 ℃, re_x0002_spectively. In brief, Na2[Cu(EDTA)] (1.0 g) was mixed with a certain amount of AA. Then the mixture was transferred to a corundum boat in a quartz glass tube and heated at 250–400 ℃ for 120 min. After cooling to room temperature, the obtained brown powder was washed with acetone for several times. Then the powder was dissolved in 20 mL distilled water, after which the supernatant was separated by centrifugation (12,000 rpm, 20 min). The solid powder of Cu-CDs was obtained by freeze-drying the supernatant, and later CDs were dispersed in distilled water (2 mg mL−1) and stored at 4 ℃ for later use. The different Cu-CDs obtained by adding appropriate AA (corresponding to 0.2, 0.4, 0.6, 0.8 g AA) were defined as 0.2Cu-CDs, 0.4Cu-CDs, 0.6Cu-CDs and 0.8Cu-CDs, respectively. To further understand the roles of AA and Cu+ on the peroxidase activity, the Cu-CDs were synthesized similar to the process mentioned above without the addition of AA, and named it as 0Cu-CDs | 1-36
His@AuNCs | oxidase | 1 | 0 | 0 | 0 | 0 | 0 | 0 | 0 | 0 | 0 | 100 | 79 | 0 | [9 empty] | nanoparticle | 1.72 |  | 5 | 25 | TMB |  |  | 0.041 | 0.0621 |  |  |  | 10.1007/s00216-019-01655-y | His@AuNCs were synthesized in an ultra-facile one-step blending manner [39]. In a typical procedure, an aqueous so_x0002_lution of HAuCl4 (1 mL, 10 mM) was blended with an aqueous solution of histidine (3 mL, 0.15 M), and the mixture was incubated for 2 h at room temperature. The color of the mixture changed from light yellow to light brown, and when the solution was UV irradiated at 365 nm, a strong beam of blue light was emitted. The obtained His@AuNCs solution was stored at 4 °C in a refrigerator prior to use; one part was used for experiments simulating enzyme catalysis, the other part was used for electrocatalysis experiments. | 1-37
His@AuNCs/G | oxidase | 1 | 0 | 0 | 0 | 0 | 0 | 0 | 0 | 0 | 0 | 100 | 79 | 0 | [9 empty] | nanoparticle | 1.72 | Graphene Histidine | 5 | 25 | TMB |  |  | 0.044 | 0.0576 |  |  |  | 10.1007/s00216-019-01655-y |  | 1-37
His@AuNCs/GO | oxidase | 1 | 0 | 0 | 0 | 0 | 0 | 0 | 0 | 0 | 0 | 100 | 79 | 0 | [9 empty] | nanoparticle | 1.72 | GO Histidine | 5 | 25 | TMB |  |  | 0.039 | 0.057 |  |  |  | 10.1007/s00216-019-01655-y |  | 1-37
His@AuNCs/RGO | oxidase | 1 | 0 | 0 | 0 | 0 | 0 | 0 | 0 | 0 | 0 | 100 | 79 | 0 | [9 empty] | nanoparticle | 1.72 | rGO Histidine | 5 | 25 | TMB |  |  | 0.031 | 0.0655 |  |  |  | 10.1007/s00216-019-01655-y |  | 1-37
ATP-Cu | oxidase | 1 | 1 | 0 | 0 | 0 | 0 | 0 | 0 | 0 | 0 | 100 | 29 | 2 | [9 empty] | polyhedral |  | ATP | 6.7 | 25 | 2,4-DP | 4-AP |  | 0.207 | 0.036667 |  |  |  | 10.1039/c9tb01390c | The nanozymes were synthesized by mixing ATP (5 mM, 200 mL), Tris–HCl buffer (100 mM, pH 8.5, 100 mL), CuCl2 (50 mM, 100 mL) and pure water to 1 mL. The nanozymes formed in Tris–HCl buffer showed the best activity compared to those formed in the other three buffers (Fig. S1, ESI†). The solution was then centrifuged at 10 000 rpm for 5 min. The precipitate was washed three times with pure water. In the chromogenic reaction, the catalytic activity of nanozymes in the MES buffer was the best (Fig. S2, ESI†), therefore the prepared nanozymes were dispersed and stored in MES buffer. | 1-38
Mn-Co NS | oxidase | 0 | 0 | 0 | 0 | 0 | 0 | 0 | 0 | 0 | 0 | 74.25 | 27 | 2 | 25.75 | 25 | 2 | [6 empty] | nanoparticle | 500 |  | 5.5 | 25 | TMB |  |  | 0.027 |  |  |  |  | 10.1007/s00604-019-3434-5 | Mn-Co NS was synthesized with a convenient method based on a previous report [22]. (Scheme 1). Specifically, a mixed solution of cobalt nitrate hexahydrate and manganese nitrate solution was rapidly mixed with a dimethylimidazole solution and subjected to short-time ultrasonic treatment. The metal ion and the imidazole ion have a strong binding ability, the ionic radii of Mn2+ and Co2+ are close and the electronegativity is also similar. Therefore, uniform Mn-Co ZIF was obtained by this rapid precipitation reaction. After the synthesis of the ZIF material that contains two metal elements, a further hydrother_x0002_mal reaction transforms the original Mn-Co ZIF into ultra-thin Mn-Co NS. Inheriting the porosity of the Mn-Co ZIF material, the Mn-Co NS possess a large amount of exposed active sites. The XRD pattern of the material is shown in Fig. S1. In the presence of Co2+ and Mn2+, a thermal reaction was carried out, by which the MOF precursor with the rhombohedral dodecahedron shape becomes a fungus-like porous structure composed of several layers. The XRD pattern shows that the structure has undergone a fundamental change. The characteristic peak of 7.4° of Co-ZIF disappeared, and new diffraction peaks were generated at 10.2°, 20.1° and 34.2° (Fig. S1). The morphology of the material was characterized by SEM and HRTEM. As shown in Fig. 1a, b, the morphology changed significantly from the initial uniform dodecahedron to the irregular ultrathin nanosheets after the hydrothermal reaction. As shown in Fig. 1c, the nanosheets are composed of ultrathin layers grown on the surface of the original ZIF frame. The analysis of Fig. 1e shows that the lattice spacing of the material is 0.227 nm, which is consistent with the XRD analysis results. In addition, EDS analysis was performed to determine the elemental composition of the sample. It was confirmed that the synthesized material is composed of the elements of Mn, Co, C, O, N (Fig. S2). The ratio of Co and Mn is almost 3:1 (Table S1), which indicates the successful substitution by Mn2+ in ZIF-67. As shown in the mapping images (Fig. 1f-i) the distribution of Mn, C, N and O element are uniform in the framework material. The analysis of X-ray photoelectron spectroscopy (XPS) is detailed in the Electronic Supporting Material (ESM). Therefore, the XRD, EDS and XPS data consistently confirmed the formation of Mn-Co NS. | 1-39
Co/Mn-MOF | peroxidase | 0 | 0 | 0 | 0 | 0 | 0 | 0 | 0 | 0 | 0 | 58.82 | 25 | 2 | 41.18 | 27 | 2 | [6 empty] | nanosheet |  |  | 4 | 35 | TMB | H2O2 |  | 0.27 | 0.164 |  |  |  | 10.1039/c8ay02514b | Preparation procedure of bimetallic Co/Mn-MOFs was according to a previous 129 reported hydrothermal method with some modifications 33. The total molar amount of 130 CoCl2·6H2O and MnCl2·4H2O was 6 mmol, and the theoretical molar ratios of 131 CoCl2·6H2O and MnCl2·4H2O were set as 1:0, 3:1, 1:1, 1:3 and 0:1, respectively. For 132 instance, in terms of Co/Mn-MOFs with molar ratio of CoCl2·6H2O and MnCl2·4H2O as 1:1. Firstly, CoCl2•6H2O (3 mmol, 0.357 g) and MnCl2 •4H2O (3 mmol, 0.296 g) 134 were mixed in 10 mL ethanol, BDC (0.75 mmol, 0.125 g) was also dissolved in 135 another ethanol solution (10 ml), and a stirring method was adopted to accelerate their 136 respective dissolution. After that, the two solutions were simultaneously added to 10 137 ml DMF dropwise with constant stirring. Then the mixture was vigorously agitated 138 for another 1 h and transferred to a Teflon-lined autoclave (50 mL). Afterwards, the 139 autoclave was heated in an oven at different temperature (i.e., 120 °C, 150 °C and 180 140 °C) for 12 h. After being cooled to the room temperature, the sample was obtained by 141 filtration and washed with DMF and ethanol for three times respectively to remove 142 the extra impurities. Finally, the sample was dried at 60 °C for 12 h in a vacuum oven 143 before collection. The as-synthesized bimetallic MOFs were denoted as 144 “Co/Mn-MOFs-Ratio-T” herein, with “Ratio” and “T” representing the molar ratio of 145 CoCl2·6H2O and MnCl2·4H2O and hydrothermal temperature respectively. | 1-40
Co/Mn-MOF | peroxidase | 0 | 0 | 0 | 0 | 0 | 0 | 0 | 0 | 0 | 0 | 58.82 | 25 | 2 | 41.18 | 27 | 2 | [6 empty] | nanosheet |  |  | 4 | 35 | H2O2 | TMB |  | 0.244 | 0.58 |  |  |  | 10.1039/c8ay02514b |  | 1-40
Co3O4/CuO HNCs | oxidase | 0 | 0 | 0 | 0 | 0 | 0 | 0 | 0 | 0 | 0 | 40 | 27 | 3 | 40 | 29 | 2 | 20 | 27 | 2 |  |  |  | polyhedral | 607 |  | 4 | 40 | TMB |  |  | 0.222 |  |  |  |  | 10.1016/j.msec.2018.10.038 | First, ZIF-67 was synthesized according to a previously reported method [45]. In brief, 498 mg of cobalt nitrate hexahydrate was dis_x0002_solved in 50 mL of methanol, and 656 mg of 2-methylimidazole was dissolved in 50 mL methanol. The latter solution was poured into the former pink solution with vigorous stirring for 30 min. The mixture was then incubated at room temperature without stirring. After 24 h, a dark purple solid was collected by centrifugation and washed several times with methanol, and the obtained ZIF-67 was then dried at 60 °C overnight. To prepare the Co3O4/CuO HNCs, 80 mg of as-prepared ZIF-67 was dissolved in 50 mL of ethanol. After ultrasonic treatment of the solution for 1 min, 40 mg of Cu(NO3)2·3H2O was added and the mixture was then heated to 90 °C and kept at this temperature for 3 h. The product was collected by centrifugation and dried at 60 °C to obtain ZIF-67/Cu hydroxide (HD), which was carbonized at 360 °C for 2 h in air to obtain Co3O4/CuO HNCs. For comparison, we also synthesized Co3O4 and CuO by direct carbonation of ZIF-67 in a muffle furnace at 360 °C for 2 h in air and a rapid-precipitation method, respectively (see the Supporting information). | 1-41
bare CeO2 | catalase | 0 | 0 | 0 | 0 | 0 | 0 | 0 | 0 | 0 | 0 | 85.5 | 58 | 4 | 14.5 | 58 | 3 | [6 empty] | nanoparticle | 9 |  | 7.5 | 25 | H2O2 |  |  | 0.012 | 0.00276 | 0.23 | 19166.67 |  | 10.1021/acsami.0c08778 |  | 1-42
CeO2@PAA2K | catalase | 0 | 0 | 0 | 0 | 0 | 0 | 0 | 0 | 0 | 0 | 85.5 | 58 | 4 | 14.5 | 58 | 3 | [6 empty] | nanoparticle | 15.1 | PAA | 7.5 | 25 | H2O2 |  |  | 0.6 | 0.003 | 0.005 | 8.333333 |  | 10.1021/acsami.0c08778 |  | 1-42
CeO2@PAA5K | catalase | 0 | 0 | 0 | 0 | 0 | 0 | 0 | 0 | 0 | 0 | 85.5 | 58 | 4 | 14.5 | 58 | 3 | [6 empty] | nanoparticle | 40.2 | PAA | 7.5 | 25 | H2O2 |  |  | 0.13 | 0.00273 | 0.021 | 161.5385 |  | 10.1021/acsami.0c08778 |  | 1-42
FeAC/FeSA-NC | oxidase | 1 | 0 | 0 | 0 | 0 | 0 | 0 | 0 | 0 | 0 | 100 | 26 | 0 | [9 empty] | polyhedral | 160 | N-doped porous carbon | 4 | 25 |  | TMB |  | 0.129 |  |  |  |  | 10.1016/j.cej.2023.143923 | 1.Synthesis of ZIF-8 In a typical procedure, 1.19 g of Zn(NO)36H2O and 2.63 g of 2-methylimidazole were dissolved in 15 and 10 mL of mixed solvent of DMF and methanol (volume ratio of 1: 4), respectively, and then mixed under vigorous stirring for 2 min. Then, the resulting mixture reacted at room temperature for 2 h. Finally, the white precipitates ZIF-8 was obtained by centrifugation and washing with methanol for three times. 2.Synthesis of FeAC/FeSA-NC In brief, 0.05 g of Fe(SO)4 • 7H2O and 0.097 g of 1,10-phenanthroline were dissolved in 20 mL of deionized water to form blood-red Fe(II)-phenanthroline (FePhen) complexes. Then, 10 mL of Fe-Phen complexes was added to ZIF-8 solutions and reacted at room temperature for 4 h under stirring. Subsequently, the resulting ZIF- 8@Fe-Phen was centrifuged, washed with methanol for three times, and dried at 60 ° C for 12 h. The resultant powder was pyrolyzed at 900 °C with a heating rate of 5 °C min-1 under nitrogen atmosphere for 3 h. After cooling naturally to room temperature, the final product of Fe single atoms and Fe atomic clusters on N-doped carbon (FeAC/FeSA-NC) was obtained. FeAC/FeSA-NC with different Fe contents were also prepared. Varying volumes (5, 10, and 20 mL) of Fe-Phen complexes were added to ZIF-8 solutions for reaction. The corresponding intermediates and final products were denoted as ZIF-8@Fe-Phen-5, ZIF-8@Fe-Phen-10, ZIF-8@Fe-Phen-20, FeAC/FeSA-NC-5, FeAC/FeSA-NC-10, and FeAC/FeSA-NC-20, respectively. | 25
Fe-N-C SAzymes | oxidase | 1 | 0 | 0 | 0 | 0 | 0 | 0 | 0 | 0 | 0 | 100 | 26 | 0 | [9 empty] | polyhedral |  | N-doped porous carbon | 3 | 45 |  | TMB |  | 0.0172 | 0.0574 |  |  |  | 10.1016/j.microc.2023.109174 | Firstly, potassium citrate was subjected to calcination at 800 ℃ for 2 h under a flowing N2 gas environment. The resulting porous carbon (PC) was washed with deionized water until it reached a neutral pH and then dried at 60 ℃. A quantity of 300 mg of the prepared PC was measured and set aside for further use. Next, a solution of 0.6 mmol FeCl2⋅4H2O and 3 mmol 1,10-phenanthroline monohydrate in 20 mL of ethanol was subjected to ultrasonic shock for 20 min. Subsequently, the prepared PC (300 mg) was added to the solution and stirred for an additional 20 min. The solution was then evaporated at 60 ℃ until the ethanol completely evaporated. The resulting solid was mixed with 2 g of melamine and transferred to a quartz boat. The mixture was calcined in a tube furnace at 700 ℃ under a flowing N2 gas atmosphere for 2 h, with a heating rate of 5 ℃/min. After cooling, the samples were treated with 1.0 M H2SO4 solution for 2 h to remove any unstable metal particles. Finally, the obtained Fe-N-C SAzymes were washed with distilled water and ethanol and subsequently dried at 60 ℃ in an oven. | 26
apo-TF-MnOx NFs | peroxidase | 1 | 0 | 1 | 0 | 0 | 0 | 0 | 0 | 0 | 0 | 100 | 25 | 2 | [9 empty] | nanoparticle | 54.6 | protein | 4 | 37 | H2O2 | TMB | 2 | 0.18 |  |  |  |  | 10.1016/j.talanta.2023.124967 | Apo-TF-MnOx NFs were synthesized by improved biomineralization method. Briefly, 10 mg Apo-TF was dissolved into MnCl2⋅4H2O aqueous solution (10 mL, 5.85 × 10¶ 3 M), then the mixture solutions were continuous stirred for 30 min at room temperature. Subsequently, 1 M NaOH was added to adjust the pH to 12, and the whole biomineralization process lasted 2 h. The obtained products were dialyzed for 24 h to eliminate extra ions and free Apo-TF, centrifuged (1.2 × 104 rpm) and stored at 4 ◦C after freeze drying. | 27
apo-TF-MnOx NFs | peroxidase | 1 | 0 | 1 | 0 | 0 | 0 | 0 | 0 | 0 | 0 | 100 | 25 | 2 | [9 empty] | nanoparticle | 54.6 | protein | 4 | 37 | TMB | H2O2 | 1 | 6290 |  |  |  |  | 10.1016/j.talanta.2023.124967 | Apo-TF-MnOx NFs were synthesized by improved biomineralization method. Briefly, 10 mg Apo-TF was dissolved into MnCl2⋅4H2O aqueous solution (10 mL, 5.85 × 10¶ 3 M), then the mixture solutions were continuous stirred for 30 min at room temperature. Subsequently, 1 M NaOH was added to adjust the pH to 12, and the whole biomineralization process lasted 2 h. The obtained products were dialyzed for 24 h to eliminate extra ions and free Apo-TF, centrifuged (1.2 × 104 rpm) and stored at 5 ◦C after freeze drying. | 27
carbon dots | oxidase | 1 | 0 | 0 | 0 | 0 | 0 | 0 | 0 | 0 | 0 | 0 | 0 | 0 | [9 empty] | nanoparticle | 3.5 |  | 7 | 25 | TMB |  |  | 0.29 | 1.1 |  |  |  | 10.1016/j.cej.2023.145029 | Tartaric acid (2.3 mmol) and 3-diethylaminophenol (0.9 mmol) were blended in 20 mL of deionized water and then placed in an autoclave lined with polytetrafluoroethylene. The solution mixture was left to react in an oven at a constant temperature of 200 ℃. After 48 h, the reaction solution was removed and returned to 20 ℃. The reaction solution was filtered and dialyzed via a 0.22 m filter membrane to obtain the VCN solution. The concentration of VCN was assessed by the lyophilization method. 50 mL of VCN solution was frozen at ¶ 20 ℃ for more than 24 h and then lyophilized using a freeze dryer to obtain VCN solids. | 28
Au@MnO2-X nanozymes | oxidase | 0 | 0 | 0 | 0 | 0 | 0 | 0 | 0 | 0 | 0 | 89.69 | 25 | 2 | 10.31 | 79 | 0 | [6 empty] | nanoparticle | 130 |  |  | 25 | TMB |  |  | 0.146 | 4715 |  |  |  | 10.1016/j.jhazmat.2023.132116 | The Au@PVP NPs (10 mL) were redispersed in 20 mL of deionized water after centrifugation at 10000 rpm for 10 min. Then, KMnO4 (10 mM, 180 μL) was mixed with the above solution for ultrasound. KMnO4 (10 mM, 80 μL) was injected after heating at 90 ◦C for 30 min. Finally, the solution was refluxed at 80 ◦C for 8 h. After cooling to room temperature, the supernatant was removed by centrifugation at 14000 rpm for 13 min and stored in a 4 ◦C refrigerator away from light for subsequent using | 29
SrTiO3 nanosheets | peroxidase | 0 | 0 | 0 | 0 | 0 | 0 | 0 | 0 | 0 | 0 | 50 | 22 | 2 | 50 | 38 | 3 | [6 empty] | nanosheet | 10 | rGO | 4 | 25 | H2O2 | TMB |  | 0.392 | 0.1241 |  |  |  | 10.1016/j.colsurfa.2023.132109 | SrTiO3-rGO was prepared by a one-step hydrothermal method. Briefly, 1.71 mL of C16H36O4Ti and 0.8 wt% of homogeneous GO dispersion were slowly added sequentially to 25 mL of EG, and a uniform gray suspension was formed with sonication for 5 min. 5 mL of 4 mol/L KOH solution was added dropwise into the mixed system after 1.157 g of SrCl2⋅6 H2O completely dissolved. The above solutions were transferred to a Teflon-lined stainless-steel autoclave and stored at 180 ◦C for 24 h. The whole process was carried out under magnetic stirring. The precipitate was collected after allowing the reactor to cool naturally to room temperature and washed three times with deionized water and anhydrous ethanol alternately. Finally, the product was dried under vacuum overnight at 60 ◦C to obtain the gray product, noted as 0.8RSTO. SrTiO3, 0.5RSTO, and 1RSTO were synthesized as above, except that the mass percentages of GO were 0, 0.5, and 1 wt%, respectively. | 30
SrTiO3 nanosheets | peroxidase | 0 | 0 | 0 | 0 | 0 | 0 | 0 | 0 | 0 | 0 | 50 | 22 | 2 | 50 | 38 | 3 | [6 empty] | nanosheet | 10 | rGO | 4 | 25 | TMB | H2O2 |  | 0.023 | 0.10399 |  |  |  | 10.1016/j.colsurfa.2023.132109 | SrTiO3-rGO was prepared by a one-step hydrothermal method. Briefly, 1.71 mL of C16H36O4Ti and 0.8 wt% of homogeneous GO dispersion were slowly added sequentially to 25 mL of EG, and a uniform gray suspension was formed with sonication for 5 min. 5 mL of 4 mol/L KOH solution was added dropwise into the mixed system after 1.157 g of SrCl2⋅6 H2O completely dissolved. The above solutions were transferred to a Teflon-lined stainless-steel autoclave and stored at 180 ◦C for 24 h. The whole process was carried out under magnetic stirring. The precipitate was collected after allowing the reactor to cool naturally to room temperature and washed three times with deionized water and anhydrous ethanol alternately. Finally, the product was dried under vacuum overnight at 60 ◦C to obtain the gray product, noted as 0.8RSTO. SrTiO3, 0.5RSTO, and 1RSTO were synthesized as above, except that the mass percentages of GO were 0, 0.5, and 2 wt%, respectively. | 30
A-Pd@MoO3−x NH | oxidase | 1 | 0 | 0 | 0 | 0 | 0 | 0 | 0 | 0 | 0 | 50 | 42 | 6 | 50 | 46 | 0 | [6 empty] | nanoparticle | 80 | DNA | 5.5 | 25 | TMB |  |  | 0.054 | 0.0321 | 0.057 |  |  | 10.1021/jacs.3c01532 | To illustrate the relationship between the microstructure and enzyme-mimetic activity, irregular Pd nanoparticles covered by two-dimensional (2D) MoO3−x (Pd@MoO3−x NPs) were controllably constructed via a facile one-pot hydrothermal strategy. As shown in Figure 1a, the formation of irregular Pd@MoO3−x NPs can be attributed to the use of PVP as a stabilizer and NH4F as the OH− source. Under the given conditions, the Mo(OH)3−x intermediate was first formed, which further reacts with PdCl4 2− to yield Pd nanoparticle-coated Mo(OH)3−x (Pd@Mo(OH)3−x NPs), according to the following reaction: PdCl4 − + Mo(OH)3−x→ Pd + Mo6+ + Mo5+ + 8OH− + 4Cl−. Subsequently, as an intermediate, Pd@Mo(OH)3−x NPs can be converted into Pd@MoO3−x NPs under hydrothermal reaction conditions at 160 °C. Upon electrostatic interaction between Pd@MoO3−x NPs and the aptamer AS1411, AS1411-Pd@MoO3−x nano hydrangea (A-Pd@MoO3−x NH) was obtained by the aptamer AS1411-triggered electrostatic self-assembly of Pd@MoO3−x NPs. | 31
A-Pd@MoO3−x NH | peroxidase | 1 | 0 | 0 | 0 | 0 | 0 | 0 | 0 | 0 | 0 | 50 | 42 | 6 | 50 | 46 | 0 | [6 empty] | nanoparticle | 80 | DNA | 5.5 | 25 | TMB | H2O2 |  | 0.028 | 0.0445 | 0.079 |  |  | 10.1021/jacs.3c01532 | To illustrate the relationship between the microstructure and enzyme-mimetic activity, irregular Pd nanoparticles covered by two-dimensional (2D) MoO3−x (Pd@MoO3−x NPs) were controllably constructed via a facile one-pot hydrothermal strategy. As shown in Figure 1a, the formation of irregular Pd@MoO3−x NPs can be attributed to the use of PVP as a stabilizer and NH4F as the OH− source. Under the given conditions, the Mo(OH)3−x intermediate was first formed, which further reacts with PdCl4 2− to yield Pd nanoparticle-coated Mo(OH)3−x (Pd@Mo(OH)3−x NPs), according to the following reaction: PdCl4 − + Mo(OH)3−x→ Pd + Mo6+ + Mo5+ + 8OH− + 4Cl−. Subsequently, as an intermediate, Pd@Mo(OH)3−x NPs can be converted into Pd@MoO3−x NPs under hydrothermal reaction conditions at 160 °C. Upon electrostatic interaction between Pd@MoO3−x NPs and the aptamer AS1411, AS1411-Pd@MoO3−x nano hydrangea (A-Pd@MoO3−x NH) was obtained by the aptamer AS1411-triggered electrostatic self-assembly of Pd@MoO4−x NPs. | 31
rGO@FeS2 | peroxidase | 0 | 0 | 1 | 0 | 0 | 0 | 0 | 0 | 0 | 0 | 100 | 26 | 3 | [9 empty] | nanoparticle | 100 |  | 4.5 | 25 | H2O2 | TMB |  | 0.019 | 0.01284 |  |  |  | 10.1126/sciadv.adg0949 | Five milliliters of FeCl3 (0.135 g/ml), 5 ml of (NH2)2CS (0.038 g/ml), and 30 μl of NH3·H2O were added to 7.5 ml of GO aqueous solution (5.6mg/ml) under mild ultrasonication. Subsequently, the mixture solution was heated at 180°C for 12 hoursto form marcasite FeS2 nanoparticle–decorated rGO (rGO@FeS2). After rGO@FeS2 nanozymes were dialyzed with ultrapure water for 3 days, they were subjected to lyophilization for use. For comparison, rGO supports and pristine marcasite FeS2 nanoparticles were also prepared via similar methods without the addition of FeCl3 and (NH2)2CS or GO aqueous solutions, respectively. Pt3Fe nanozymes were synthesized as follows (28). Pt(acac)2 (20.21 mg), Fe(acac)3 (21.4 mg), benzoic acid (50 mg), and PVP (80 mg) were dispersed in benzyl alcohol (5 ml) under vigorous stirring for 15 min. Subsequently, the resultant mixture was transferred into a reactor at 180°C for 12 hours. Pt3Fe nanozymes were precipitated by acetone, washed six times with an ethanol-acetone mixture, and dispersed into water for use. Fe3O4 nanozymes were synthesized as follows (29). A mixture of FeCl3 and FeSO4 (molar ratio, 2:1) solutions was prepared under N2 protection. Then, enough NH3·H2O was dropped into it under vigorous stirring. After 30 min, the resulting Fe3O4 nanozymes were washed five times immediately with distilled water by magnetic separation. Pyrite FeS2 nanozymes were synthesized as follows (30). Since the as-synthesized marcasite FeS2 nanoparticles were too compacted to disperse (Fig. 2C), we synthesized pyrite FeS2 nanozymes for comparison. In a typical synthesis, PVP (0.7 g), FeCl3·6H2O (0.5 g), and NaAc (3.6 g) were dispersed into 30 ml of EG solution under vigorous stirring. Next, S powder (0.4 g) was added, and the resultant mixture was ultrasonicated for 1 hour to form a homogeneous dispersion. The mixture was transferred into a reactor at 200°C for 12 hours. Pyrite FeS2 nanozymes were isolated with the addition of excess CHCl3, alcohol, and ultrapure water by centrifugation. | 33
rGO@FeS2 | peroxidase | 0 | 0 | 1 | 0 | 0 | 0 | 0 | 0 | 0 | 0 | 100 | 26 | 3 | [9 empty] | nanoparticle | 100 |  | 4.5 | 25 | TMB | H2O2 |  | 0.43 | 0.02875 |  |  |  | 10.1126/sciadv.adg0949 | Five milliliters of FeCl3 (0.135 g/ml), 5 ml of (NH2)2CS (0.038 g/ml), and 30 μl of NH3·H2O were added to 7.5 ml of GO aqueous solution (5.6mg/ml) under mild ultrasonication. Subsequently, the mixture solution was heated at 180°C for 12 hoursto form marcasite FeS2 nanoparticle–decorated rGO (rGO@FeS2). After rGO@FeS2 nanozymes were dialyzed with ultrapure water for 3 days, they were subjected to lyophilization for use. For comparison, rGO supports and pristine marcasite FeS2 nanoparticles were also prepared via similar methods without the addition of FeCl3 and (NH2)2CS or GO aqueous solutions, respectively. Pt3Fe nanozymes were synthesized as follows (28). Pt(acac)2 (20.21 mg), Fe(acac)3 (21.4 mg), benzoic acid (50 mg), and PVP (80 mg) were dispersed in benzyl alcohol (5 ml) under vigorous stirring for 15 min. Subsequently, the resultant mixture was transferred into a reactor at 180°C for 12 hours. Pt3Fe nanozymes were precipitated by acetone, washed six times with an ethanol-acetone mixture, and dispersed into water for use. Fe3O4 nanozymes were synthesized as follows (29). A mixture of FeCl3 and FeSO4 (molar ratio, 2:1) solutions was prepared under N2 protection. Then, enough NH3·H2O was dropped into it under vigorous stirring. After 30 min, the resulting Fe3O4 nanozymes were washed five times immediately with distilled water by magnetic separation. Pyrite FeS2 nanozymes were synthesized as follows (30). Since the as-synthesized marcasite FeS2 nanoparticles were too compacted to disperse (Fig. 2C), we synthesized pyrite FeS2 nanozymes for comparison. In a typical synthesis, PVP (0.7 g), FeCl3·6H2O (0.5 g), and NaAc (3.6 g) were dispersed into 30 ml of EG solution under vigorous stirring. Next, S powder (0.4 g) was added, and the resultant mixture was ultrasonicated for 1 hour to form a homogeneous dispersion. The mixture was transferred into a reactor at 200°C for 12 hours. Pyrite FeS2 nanozymes were isolated with the addition of excess CHCl4, alcohol, and ultrapure water by centrifugation. | 33
rGO@PDA@CeO2 | peroxidase | 1 | 0 | 0 | 0 | 0 | 0 | 0 | 0 | 0 | 0 | 100 | 58 | 4 | [9 empty] | nanosheet | 4 |  | 7.4 | 25 | H2O2 | TMB |  | 0.26 | 0.0871 |  |  |  | 10.1016/j.snb.2023.134429 | Specifically, 375 mg as-prepared GO was dispersed in 250 mL of 10 mM Tris-HCl solution (pH 8.5) and ultrasound for 2 h. Then, 375 mg DA hydrochloride was added and stirred for 12 h. The obtained rGO@PDA was centrifuged at 12000 rpm and washed with ultrapure water for three times and freeze-dried. To synthesize rGO@PDA@Ce3+, 300 mg of rGO@PDA were ultrasonically dispersed in 150 mL ultrapure water and then 20 mM Ce(NO3)3 were added rapidly. Subsequently, the mixture was stirred violently at room temperature for 30 min and the sediment was washed with ultrapure water to remove residual metal salt. To obtain rGO@PDA@CeO2, rGO@PDA@Ce3+ was calcined in a muffle furnace at 450 ◦C or 550 ◦C for 2 h with a rising rate of 2 ◦C/min under the air atmosphere, respectively. | 34
rGO@PDA@CeO2 | peroxidase | 1 | 0 | 0 | 0 | 0 | 0 | 0 | 0 | 0 | 0 | 100 | 58 | 4 | [9 empty] | nanosheet | 4 |  | 7.4 | 25 | TMB | H2O2 |  | 0.41 | 0.1 |  |  |  | 10.1016/j.snb.2023.134429 | Specifically, 375 mg as-prepared GO was dispersed in 250 mL of 10 mM Tris-HCl solution (pH 8.5) and ultrasound for 2 h. Then, 375 mg DA hydrochloride was added and stirred for 12 h. The obtained rGO@PDA was centrifuged at 12000 rpm and washed with ultrapure water for three times and freeze-dried. To synthesize rGO@PDA@Ce3+, 300 mg of rGO@PDA were ultrasonically dispersed in 150 mL ultrapure water and then 20 mM Ce(NO3)3 were added rapidly. Subsequently, the mixture was stirred violently at room temperature for 30 min and the sediment was washed with ultrapure water to remove residual metal salt. To obtain rGO@PDA@CeO2, rGO@PDA@Ce3+ was calcined in a muffle furnace at 450 ◦C or 550 ◦C for 2 h with a rising rate of 3 ◦C/min under the air atmosphere, respectively. | 34
rGO@PDA@CeO2 | peroxidase | 1 | 0 | 0 | 0 | 0 | 0 | 0 | 0 | 0 | 0 | 100 | 58 | 4 | [9 empty] | nanosheet | 4 |  | 7.4 | 25 | H2O2 | TMB |  | 6.39 | 0.123 |  |  |  | 10.1016/j.snb.2023.134429 | Specifically, 375 mg as-prepared GO was dispersed in 250 mL of 10 mM Tris-HCl solution (pH 8.5) and ultrasound for 2 h. Then, 375 mg DA hydrochloride was added and stirred for 12 h. The obtained rGO@PDA was centrifuged at 12000 rpm and washed with ultrapure water for three times and freeze-dried. To synthesize rGO@PDA@Ce3+, 300 mg of rGO@PDA were ultrasonically dispersed in 150 mL ultrapure water and then 20 mM Ce(NO3)3 were added rapidly. Subsequently, the mixture was stirred violently at room temperature for 30 min and the sediment was washed with ultrapure water to remove residual metal salt. To obtain rGO@PDA@CeO2, rGO@PDA@Ce3+ was calcined in a muffle furnace at 450 ◦C or 550 ◦C for 2 h with a rising rate of 4 ◦C/min under the air atmosphere, respectively. | 34
rGO@PDA@CeO2 | peroxidase | 1 | 0 | 0 | 0 | 0 | 0 | 0 | 0 | 0 | 0 | 100 | 58 | 4 | [9 empty] | nanosheet | 4 |  | 7.4 | 25 | TMB | H2O2 |  | 6.81 | 0.4896 |  |  |  | 10.1016/j.snb.2023.134429 | Specifically, 375 mg as-prepared GO was dispersed in 250 mL of 10 mM Tris-HCl solution (pH 8.5) and ultrasound for 2 h. Then, 375 mg DA hydrochloride was added and stirred for 12 h. The obtained rGO@PDA was centrifuged at 12000 rpm and washed with ultrapure water for three times and freeze-dried. To synthesize rGO@PDA@Ce3+, 300 mg of rGO@PDA were ultrasonically dispersed in 150 mL ultrapure water and then 20 mM Ce(NO3)3 were added rapidly. Subsequently, the mixture was stirred violently at room temperature for 30 min and the sediment was washed with ultrapure water to remove residual metal salt. To obtain rGO@PDA@CeO2, rGO@PDA@Ce3+ was calcined in a muffle furnace at 450 ◦C or 550 ◦C for 2 h with a rising rate of 5 ◦C/min under the air atmosphere, respectively. | 34
rGO@PDA@CeO2/ATP | peroxidase | 1 | 0 | 0 | 0 | 0 | 0 | 0 | 0 | 0 | 0 | 100 | 58 | 4 | [9 empty] | nanosheet | 4 | DNA | 7.4 | 25 | H2O2 | TMB |  | 1.72 | 0.044 |  |  |  | 10.1016/j.snb.2023.134429 |  | 34
rGO@PDA@CeO2/ATP | peroxidase | 1 | 0 | 0 | 0 | 0 | 0 | 0 | 0 | 0 | 0 | 100 | 58 | 4 | [9 empty] | nanosheet | 4 | DNA | 7.4 | 25 | TMB | H2O2 |  | 0.21 | 0.0645 |  |  |  | 10.1016/j.snb.2023.134429 |  | 34
rGO@PDA@CeO2/ATP/aptamer | peroxidase | 1 | 0 | 0 | 0 | 0 | 0 | 0 | 0 | 0 | 0 | 100 | 58 | 4 | [9 empty] | nanosheet | 4 | DNA | 7.4 | 25 | H2O2 | TMB |  | 4.44 | 0.0605 |  |  |  | 10.1016/j.snb.2023.134429 |  | 34
rGO@PDA@CeO2/ATP/aptamer | peroxidase | 1 | 0 | 0 | 0 | 0 | 0 | 0 | 0 | 0 | 0 | 100 | 58 | 4 | [9 empty] | nanosheet | 4 | DNA | 7.4 | 25 | TMB | H2O2 |  | 0.14 | 0.0864 |  |  |  | 10.1016/j.snb.2023.134429 |  | 34
FeSx/MoS2@rGO | peroxidase | 0 | 0 | 1 | 0 | 0 | 0 | 0 | 0 | 0 | 0 | 50 | 26 | 3 | 50 | 42 | 4 | [6 empty] | nanoparticle | 550 | rGO | 4 | 40 | H2O2 | TMB | 0.02 | 0.063 | 0.2178 |  |  |  | 10.1016/j.solidstatesciences.2023.107275 | 1.Synthesis of MIL-88 A(Fe) The precursor of spindle-shaped MIL-88 A(Fe) was prepared by a solvothermal method. Typically, fumaric acid (0.580 g) and FeCl3⋅6H2O (1.352 g) were dissolved in DMF (50.0 mL) by stirring for 1.0 h in a 100.0 mL Teflon-lined, and then heated at 100 ◦C for 12.0 h. After cooling down to room temperature, the as-synthesized MIL-88 A(Fe) was washed with DMF and absolute ethanol, and dried at 60 ◦C overnight. 2.Synthesis of FeSx/MoS2@rGO composites Firstly, 0.10 g MIL-88 A(Fe) and 0.85 g thiourea were dissolved into 15.0 mL ultrapure water, then a certain amount of ammonium molybdate tetrahydrate and GO were added into the above solution. After stirring for 10.0 min, the mixture was sealed in a 25.0 mL Teflon-lined and heated at 180 ◦C for 24.0 h. In this process, GO has been reduced to reduced graphene (rGO). Finally, the FeSx@MoS2@rGO composites were collected after centrifugation, washing and drying. The individual FeSx@rGO and MoS2@rGO were synthesized without the addition of ammonium molybdate tetrahydrate and MIL-88 A(Fe), respectively. | 35
FeSx/MoS2@rGO | peroxidase | 0 | 0 | 1 | 0 | 0 | 0 | 0 | 0 | 0 | 0 | 50 | 26 | 3 | 50 | 42 | 4 | [6 empty] | nanoparticle | 550 | rGO | 4 | 40 | TMB | H2O2 | 0.5 | 0.025 | 0.2775 |  |  |  | 10.1016/j.solidstatesciences.2023.107275 | 1.Synthesis of MIL-88 A(Fe) The precursor of spindle-shaped MIL-88 A(Fe) was prepared by a solvothermal method. Typically, fumaric acid (0.580 g) and FeCl3⋅6H2O (1.352 g) were dissolved in DMF (50.0 mL) by stirring for 1.0 h in a 100.0 mL Teflon-lined, and then heated at 100 ◦C for 12.0 h. After cooling down to room temperature, the as-synthesized MIL-88 A(Fe) was washed with DMF and absolute ethanol, and dried at 60 ◦C overnight. 2.Synthesis of FeSx/MoS2@rGO composites Firstly, 0.10 g MIL-88 A(Fe) and 0.85 g thiourea were dissolved into 15.0 mL ultrapure water, then a certain amount of ammonium molybdate tetrahydrate and GO were added into the above solution. After stirring for 10.0 min, the mixture was sealed in a 25.0 mL Teflon-lined and heated at 180 ◦C for 24.0 h. In this process, GO has been reduced to reduced graphene (rGO). Finally, the FeSx@MoS2@rGO composites were collected after centrifugation, washing and drying. The individual FeSx@rGO and MoS2@rGO were synthesized without the addition of ammonium molybdate tetrahydrate and MIL-89 A(Fe), respectively. | 35
Au@HCNs | oxidase | 1 | 0 | 0 | 0 | 0 | 0 | 0 | 0 | 0 | 0 | 100 | 79 | 0 | [9 empty] | nanoparticle | 275 | carbon | 4.5 | 25 | TMB |  |  | 0.17 | 0.0492 |  |  |  | 10.1021/acsami.7b17916 | Firstly, a winedred solution of Au nanoparticles was prepared according to the previous literature,33 which were capped with a SiO2 shell by tetraethyl orthosilicate (TEOS) hydrolysis through the Stöber process, yielding Au@SiO2 nanospheres. Next, the Au@SiO2 nanospheres were impregnated with dopamine in TrisdHCl buffer (pH=8.5). After that, the Au@SiO2@polydopamine (PDA) nanocomposites were obtained by polymerization of dopamine molecules on the surface of Au@SiO2 slowly. Subsequently, the obtained Au@SiO2@PDA nanoparticles were carbonized in N2 at 800 °C for 2 hours. Finally, the silica core was etched with NaOH, giving rise to a yolkdshell structure of Au particles encapsulated by hollow carbon nanospheres, abbreviated as Au@HCNs. | 3.1
Au@HCNs | peroxidase | 1 | 0 | 0 | 0 | 0 | 0 | 0 | 0 | 0 | 0 | 100 | 79 | 0 | [9 empty] | nanoparticle | 275 | carbon | 4.5 | 25 | TMB | H2O2 | 264.6 | 0.0323 | 0.0863 |  |  |  | 10.1021/acsami.7b17916 | Firstly, a winedred solution of Au nanoparticles was prepared according to the previous literature,33 which were capped with a SiO2 shell by tetraethyl orthosilicate (TEOS) hydrolysis through the Stöber process, yielding Au@SiO2 nanospheres. Next, the Au@SiO2 nanospheres were impregnated with dopamine in TrisdHCl buffer (pH=8.5). After that, the Au@SiO2@polydopamine (PDA) nanocomposites were obtained by polymerization of dopamine molecules on the surface of Au@SiO2 slowly. Subsequently, the obtained Au@SiO2@PDA nanoparticles were carbonized in N2 at 800 °C for 2 hours. Finally, the silica core was etched with NaOH, giving rise to a yolkdshell structure of Au particles encapsulated by hollow carbon nanospheres, abbreviated as Au@HCNs. | 3.1
Au@HCNs | peroxidase | 1 | 0 | 0 | 0 | 0 | 0 | 0 | 0 | 0 | 0 | 100 | 79 | 0 | [9 empty] | nanoparticle | 275 | carbon | 4.5 | 25 | H2O2 | TMB | 0.146 | 210 | 0.33 |  |  |  | 10.1021/acsami.7b17916 | Firstly, a winedred solution of Au nanoparticles was prepared according to the previous literature,33 which were capped with a SiO2 shell by tetraethyl orthosilicate (TEOS) hydrolysis through the Stöber process, yielding Au@SiO2 nanospheres. Next, the Au@SiO2 nanospheres were impregnated with dopamine in TrisdHCl buffer (pH=8.5). After that, the Au@SiO2@polydopamine (PDA) nanocomposites were obtained by polymerization of dopamine molecules on the surface of Au@SiO2 slowly. Subsequently, the obtained Au@SiO2@PDA nanoparticles were carbonized in N2 at 800 °C for 2 hours. Finally, the silica core was etched with NaOH, giving rise to a yolkdshell structure of Au particles encapsulated by hollow carbon nanospheres, abbreviated as Au@HCNs. | 3.1
V2O5 | peroxidase | 0 | 0 | 0 | 0 | 0 | 0 | 0 | 0 | 0 | 0 | 100 | 23 | 5 | [9 empty] | nanorod | 100 |  | 7.4 | 25 | GSH | H2O2 | 1 | 1.28 | 4.655 |  |  |  | 10.1016/j.ica.2018.09.045 | Briefly, 1.5 g of VOSO4.H2O and 0.835 g of KBrO3 was mixed thoroughly in 30 ml ultrapure water. The colour of the solution changed from blue to green to finally orange-yellow. The solution was stirred for 45 min to get orange-yellow coloured precipitate followed by addition of 4.5 ml conc. HNO3 and the solution was further stirred to get yellow transparent solution which was transferred to a 50 ml Teflon- lined stainless-steel autoclave and kept in the oven at 190 οC for 24 h and then cooled naturally. The resultant bright coloured precipitate was filtered by 0.22 µm membrane filter paper and washed thoroughly with double distilled water and acetone. Finally, the compound was dried at 70 οC for 12 h. | 3.2
V2O5 | peroxidase | 0 | 0 | 0 | 0 | 0 | 0 | 0 | 0 | 0 | 0 | 100 | 23 | 5 | [9 empty] | nanorod | 100 |  | 7.4 | 25 | H2O2 | GSH | 2 | 0.04 | 3.205167 |  |  |  | 10.1016/j.ica.2018.09.045 | Briefly, 1.5 g of VOSO4.H2O and 0.835 g of KBrO3 was mixed thoroughly in 30 ml ultrapure water. The colour of the solution changed from blue to green to finally orange-yellow. The solution was stirred for 45 min to get orange-yellow coloured precipitate followed by addition of 4.5 ml conc. HNO3 and the solution was further stirred to get yellow transparent solution which was transferred to a 50 ml Teflon- lined stainless-steel autoclave and kept in the oven at 190 οC for 24 h and then cooled naturally. The resultant bright coloured precipitate was filtered by 0.22 µm membrane filter paper and washed thoroughly with double distilled water and acetone. Finally, the compound was dried at 70 οC for 12 h. | 3.2
MoO3 | peroxidase | 0 | 0 | 0 | 0 | 0 | 0 | 0 | 0 | 0 | 0 | 100 | 42 | 6 | [9 empty] | nanorod | 250 |  | 7.4 | 25 | GSH | H2O2 | 1 | 5.61 | 5.39 |  |  |  | 10.1016/j.ica.2018.09.045 | First, 2.42 g of Na2MoO4.2H2O was dissolved in 32.75 ml ultrapure water in a 100 ml round bottom. After that, 7.25 ml of conc. HNO3 was added slowly into the solution and stirred for 30 min at 25 οC. This precursor solution was transferred to a 50 ml Teflon-lined stainless-steel autoclave and kept in the oven at 190 οC for 24 h. The white precipitate was obtained after the resultant solution was filtered through 0.22 µm membrane filter paper and washed thoroughly with double distilled water until the pH of the filtrate became 7. Finally, 10 ml absolute ethanol was used to wash the precipitate after which the compound was dried at 70 οC for 12 h. | 3.2
MoO3 | peroxidase | 0 | 0 | 0 | 0 | 0 | 0 | 0 | 0 | 0 | 0 | 100 | 42 | 6 | [9 empty] | nanorod | 250 |  | 7.4 | 25 | H2O2 | GSH | 2 | 3.06 | 14.01 |  |  |  | 10.1016/j.ica.2018.09.045 | First, 2.42 g of Na2MoO4.2H2O was dissolved in 32.75 ml ultrapure water in a 100 ml round bottom. After that, 7.25 ml of conc. HNO3 was added slowly into the solution and stirred for 30 min at 25 οC. This precursor solution was transferred to a 50 ml Teflon-lined stainless-steel autoclave and kept in the oven at 190 οC for 24 h. The white precipitate was obtained after the resultant solution was filtered through 0.22 µm membrane filter paper and washed thoroughly with double distilled water until the pH of the filtrate became 7. Finally, 10 ml absolute ethanol was used to wash the precipitate after which the compound was dried at 70 οC for 12 h. | 3.2
γ-Fe2O3 NPs | peroxidase | 0 | 0 | 0 | 0 | 0 | 0 | 0 | 0 | 0 | 0 | 100 | 26 | 3 | [9 empty] | nanocube | 10.5 | Prussian blue | 4.6 | 25 | TMB | H2O2 |  | 0.307 | 1.06 | 3430 |  |  | 10.1039/c0jm00174k | The g-Fe2O3 NPs were first prepared according to our previous work.22 The particle concentration was then diluted to 0.1 mg mL1 and pH was adjusted to 2.0 with hydrochloric acid. The PBMNPs were prepared by an improved method16 using the as-synthesized g-Fe2O3 NPs as seeds under stirring, followed by adding dropwise varying amounts of an aqueous solution of 10 mg mL1 K4[Fe(CN)6]$3H2O with different volumes. The resultant mixture was continuously stirred for 1 h and the obtained composites were collected and washed three times by magnetic decantation. In this work, different amounts of K4[Fe(CN)6]$3H2O (1, 1.5, 2.5 mg) were selected to vary the PB content. The resultant PB modified g-Fe2O3 magnetic nanoparticles are denoted as PBMNPs1, PBMNPs2 and PBMNPs3, respectively | 3.3
γ-Fe2O4 NPs | peroxidase | 0 | 0 | 0 | 0 | 0 | 0 | 0 | 0 | 0 | 0 | 100 | 26 | 3 | [9 empty] | nanocube | 10.5 | Prussian blue | 4.6 | 25 | H2O2 | TMB |  | 323.6 | 1.17 | 3790 |  |  | 10.1039/c0jm00174k | The g-Fe2O3 NPs were first prepared according to our previous work.22 The particle concentration was then diluted to 0.1 mg mL1 and pH was adjusted to 2.0 with hydrochloric acid. The PBMNPs were prepared by an improved method16 using the as-synthesized g-Fe2O3 NPs as seeds under stirring, followed by adding dropwise varying amounts of an aqueous solution of 10 mg mL1 K4[Fe(CN)6]$3H2O with different volumes. The resultant mixture was continuously stirred for 1 h and the obtained composites were collected and washed three times by magnetic decantation. In this work, different amounts of K4[Fe(CN)6]$3H2O (1, 1.5, 2.5 mg) were selected to vary the PB content. The resultant PB modified g-Fe2O3 magnetic nanoparticles are denoted as PBMNPs1, PBMNPs2 and PBMNPs3, respectively | 3.3
Co3O4 | peroxidase | 0 | 0 | 0 | 0 | 0 | 0 | 0 | 0 | 0 | 0 | 66.7 | 27 | 3 | 33.3 | 27 | 2 | [6 empty] | nanocube | 20 |  | 5 | 25 | TMB | H2O2 | 100 | 0.037 | 0.0627 | 183 |  |  | 10.1039/c2cc17013b | Briefly, 0.50 g of Co(CH3COO)2·4H2O was dissolved in solution of 10 ml water and 15 ml ethanol, and 2.5 ml of 25% ammonia was added under vigorous stirring. The mixture was stirred in air for about 10 min to form a homogeneous fuscous slurry. Then the suspension was transferred into a 48 ml autoclave, sealed and maintained at 150 for 3 h. After this, the autoclave was cooled to room temperature naturally. The resulting black solid products were separated by centrifugation and washed with water three times, dried at 60 under vacuum for 4 h, and collected for characterization. | 3.4
Co3O4 | peroxidase | 0 | 0 | 0 | 0 | 0 | 0 | 0 | 0 | 0 | 0 | 66.7 | 27 | 3 | 33.3 | 27 | 2 | [6 empty] | nanocube | 20 |  | 5 | 25 | H2O2 | TMB | 0.3 | 140.07 | 0.121 | 353 |  |  | 10.1039/c2cc17013b | Briefly, 0.50 g of Co(CH3COO)2·4H2O was dissolved in solution of 10 ml water and 15 ml ethanol, and 2.5 ml of 25% ammonia was added under vigorous stirring. The mixture was stirred in air for about 10 min to form a homogeneous fuscous slurry. Then the suspension was transferred into a 48 ml autoclave, sealed and maintained at 150 for 3 h. After this, the autoclave was cooled to room temperature naturally. The resulting black solid products were separated by centrifugation and washed with water three times, dried at 60 under vacuum for 4 h, and collected for characterization. | 3.4
Co3O4 | peroxidase | 0 | 0 | 0 | 0 | 0 | 0 | 0 | 0 | 0 | 0 | 66.7 | 27 | 3 | 33.3 | 27 | 2 | [6 empty] | nanocube | 7.2 | DMSA | 3.6 | 25 | TMB | H2O2 | 663.8 | 0.103 | 0.256 | 101.19 | 982427.2 |  | 10.1021/am405009f | Preparation of Co3O4 NPs was according to Zhang’s work26 with some modification. Co(NO3)2· 6H2O (0.291 g) and aqueous ammonia (0.81 mL, 25%) was mixed in 50 mL of water in a 100 mL three-neck flask. H2O2 (60 μL, 30%) was added under stirring to obtain [Co(NH3)6] 3+ solution. Another 15 min of stirring in a 60 °C water bath was performed to ensure that Co2+ was thoroughly oxidized to Co3+ and excess hydrogen peroxide was decomposed. Co(NO3)2·6H2O (0.145 g), dissolved in 20 mL of water, was poured into the solution. The mixture reacted for 3 h under stirring (1000 rpm) at 60 °C and then cooled down to room temperature. Black precipitates were collected by centrifugation and washed with water three times before being dissolved in 50 mL of water for the next use | 3.5
Co3O4 | peroxidase | 0 | 0 | 0 | 0 | 0 | 0 | 0 | 0 | 0 | 0 | 66.7 | 27 | 3 | 33.3 | 27 | 2 | [6 empty] | nanocube | 7.2 | DMSA | 3.6 | 25 | H2O2 | TMB | 1.6534 | 173.51 | 0.189 | 74.7 | 430.5227 |  | 10.1021/am405009f | Preparation of Co3O4 NPs was according to Zhang’s work26 with some modification. Co(NO3)2· 6H2O (0.291 g) and aqueous ammonia (0.81 mL, 25%) was mixed in 50 mL of water in a 100 mL three-neck flask. H2O2 (60 μL, 30%) was added under stirring to obtain [Co(NH3)6] 3+ solution. Another 15 min of stirring in a 60 °C water bath was performed to ensure that Co2+ was thoroughly oxidized to Co3+ and excess hydrogen peroxide was decomposed. Co(NO3)2·6H2O (0.145 g), dissolved in 20 mL of water, was poured into the solution. The mixture reacted for 3 h under stirring (1000 rpm) at 60 °C and then cooled down to room temperature. Black precipitates were collected by centrifugation and washed with water three times before being dissolved in 50 mL of water for the next use | 3.5
Fe3O4 | peroxidase | 0 | 0 | 0 | 0 | 0 | 0 | 0 | 0 | 0 | 0 | 66.7 | 26 | 3 | 33.3 | 26 | 2 | [6 empty] | nanoparticle | 8.1 |  | 3.6 | 25 | TMB | H2O2 | 663.8 | 0.233 | 0.176 | 22.22 | 95364.81 |  | 10.1021/am405009f |  | 3.5
Fe3O4 | peroxidase | 0 | 0 | 0 | 0 | 0 | 0 | 0 | 0 | 0 | 0 | 66.7 | 26 | 3 | 33.3 | 26 | 2 | [6 empty] | nanoparticle | 8.1 |  | 3.6 | 25 | H2O2 | TMB | 1.6534 | 479.91 | 0.275 | 34.72 | 72.3469 |  | 10.1021/am405009f |  | 3.5
PVP-IrNPs | peroxidase | 1 | 0 | 0 | 0 | 0 | 0 | 0 | 0 | 0 | 0 | 100 | 77 | 0 | [9 empty] | nanoparticle | 1.5 | PVP | 4.5 | 25 | TMB | H2O2 | 50 | 0.02 | 0.108 | 55 | 2750000 |  | 10.1021/acsami.5b01271 | PVP-stabilized colloidal iridium nanoparticles were synthesized from the alcoholic reduction of precursor IrCl3 solution in the presence of PVP, according to former procedures with some modifications.17,40 In a typical synthesis, an aqueous solution of IrCl3 (8.4 μmol, 4 mL) was added dropwise into a vigorously stirring 4 mL of ethanol solution containing PVP (18.6 mg, 168 μmol as monomeric unit). Followed by stirring for 12 h at room temperature, a clear pale yellow solution was obtained and then refluxed at 100 °C in air for 6 h. The resulting brown solution was evaporated to completely remove the solvents and the black solid was redissolved in water. The concentration was adjust to 2.5 mg mL−1 containing 0.189 mg mL−1 iridium according to ICP-MS results and stored at room temperature for direct use. | 3.6
PVP-IrNPs | peroxidase | 1 | 0 | 0 | 0 | 0 | 0 | 0 | 0 | 0 | 0 | 100 | 77 | 0 | [9 empty] | nanoparticle | 1.5 | PVP | 4.5 | 25 | H2O2 | TMB | 0.5 | 266 | 0.385 | 196 | 736.8421 |  | 10.1021/acsami.5b01271 | PVP-stabilized colloidal iridium nanoparticles were synthesized from the alcoholic reduction of precursor IrCl3 solution in the presence of PVP, according to former procedures with some modifications.17,40 In a typical synthesis, an aqueous solution of IrCl3 (8.4 μmol, 4 mL) was added dropwise into a vigorously stirring 4 mL of ethanol solution containing PVP (18.6 mg, 168 μmol as monomeric unit). Followed by stirring for 12 h at room temperature, a clear pale yellow solution was obtained and then refluxed at 100 °C in air for 6 h. The resulting brown solution was evaporated to completely remove the solvents and the black solid was redissolved in water. The concentration was adjust to 2.5 mg mL−1 containing 0.189 mg mL−1 iridium according to ICP-MS results and stored at room temperature for direct use. | 3.6
PVP-IrNPs | catalase | 1 | 0 | 0 | 0 | 0 | 0 | 0 | 0 | 0 | 0 | 100 | 77 | 0 | [9 empty] | nanoparticle | 1.5 | PVP | 7 | 25 | H2O2 |  |  | 297 | 540 | 1370 | 4612.795 |  | 10.1021/acsami.5b01271 | PVP-stabilized colloidal iridium nanoparticles were synthesized from the alcoholic reduction of precursor IrCl3 solution in the presence of PVP, according to former procedures with some modifications.17,40 In a typical synthesis, an aqueous solution of IrCl3 (8.4 μmol, 4 mL) was added dropwise into a vigorously stirring 4 mL of ethanol solution containing PVP (18.6 mg, 168 μmol as monomeric unit). Followed by stirring for 12 h at room temperature, a clear pale yellow solution was obtained and then refluxed at 100 °C in air for 6 h. The resulting brown solution was evaporated to completely remove the solvents and the black solid was redissolved in water. The concentration was adjust to 2.5 mg mL−1 containing 0.189 mg mL−1 iridium according to ICP-MS results and stored at room temperature for direct use. | 3.6
Au-Ft | peroxidase | 1 | 0 | 0 | 0 | 0 | 0 | 0 | 0 | 0 | 0 | 100 | 79 | 0 | [9 empty] | nanoparticle | 2 | Apoferritin | 4 | 45 | TMB | H2O2 | 100 | 0.097 | 0.0746 | 58000 | 596179972.8 |  | 10.1016/j.bios.2014.08.078 | The preparation of Au–Ft was carried out in an aqueous solution as previously described (Sun et al., 2011). 300 μL of 5 mM HAuCl4 was added to 300 μL of horse spleen apoFt (49 mg/mL). To avoid apoFt subunit dissociation under acidic conditions, HAuCl4 was first adjusted to pH 7 before mixing with apoFt. After the mixture was mixed for 2 min, 20 μL of 1 M NaOH was added to the solution, followed by incubation for 12 h at 37 °C. The reaction solution was ultrafiltered with a centrifugal filter device (Amicon Ultra-15; 30,000 molecular weight cut off) and washed three times with 3 mL of ultrapure water. | 3.7
Au-Ft | peroxidase | 1 | 0 | 0 | 0 | 0 | 0 | 0 | 0 | 0 | 0 | 100 | 79 | 0 | [9 empty] | nanoparticle | 2 | Apoferritin | 4 | 45 | H2O2 | TMB | 0.3 | 199.4 | 0.0934 | 72000 | 363104.8 |  | 10.1016/j.bios.2014.08.078 | The preparation of Au–Ft was carried out in an aqueous solution as previously described (Sun et al., 2011). 300 μL of 5 mM HAuCl4 was added to 300 μL of horse spleen apoFt (49 mg/mL). To avoid apoFt subunit dissociation under acidic conditions, HAuCl4 was first adjusted to pH 7 before mixing with apoFt. After the mixture was mixed for 2 min, 20 μL of 1 M NaOH was added to the solution, followed by incubation for 12 h at 37 °C. The reaction solution was ultrafiltered with a centrifugal filter device (Amicon Ultra-15; 30,000 molecular weight cut off) and washed three times with 3 mL of ultrapure water. | 3.7
Fe3(PO4)2·8H2O NFs | peroxidase | 0 | 1 | 0 | 0 | 0 | 0 | 0 | 0 | 0 | 0 | 100 | 26 | 3 | [9 empty] | nanoparticle |  |  | 3.6 | 55 | TMB | H2O2 | 0.6 | 0.36 | 0.158 | 60000 | 166245791.2 |  | 10.1016/j.talanta.2018.01.080 | The Fe3(PO4)2·8H2O NFs were synthesized by a facile coprecipitation technology. Feed 1 was the aqueous solution of 0.1% PVP; Feed 2 was the aqueous solution of 0.188 mM FeSO4·7H2O; Feed 3 was the aqueous solution of 0.125 mM Na3PO4. 10 mL feed 2 was added to 40 mL feed 1. After stirred for 20 min, another 10 mL feed 3 7 was added to the mixture of feed 1 and feed 2 described above. The mixture was incubated for 2 days under ambient condition. The navy blue solid product obtained by centrifugation was washed several times with water and ethanol, respectively and finally dried at 40 ℃under vacuum. The water used for the whole preparation process was purged with N2. All the above operations were conducted under the N2 atmosphere to avoid Fe2+ being oxidized by the air. | 3.8
Fe3(PO4)2·8H2O NFs | peroxidase | 0 | 1 | 0 | 0 | 0 | 0 | 0 | 0 | 0 | 0 | 100 | 26 | 3 | [9 empty] | nanoparticle |  |  | 3.6 | 55 | H2O2 | TMB | 0.8 | 0.11 | 0.558 | 21100 | 1921487603.3 |  | 10.1016/j.talanta.2018.01.080 | The Fe3(PO4)2·8H2O NFs were synthesized by a facile coprecipitation technology. Feed 1 was the aqueous solution of 0.1% PVP; Feed 2 was the aqueous solution of 0.188 mM FeSO4·7H2O; Feed 3 was the aqueous solution of 0.125 mM Na3PO4. 10 mL feed 2 was added to 40 mL feed 1. After stirred for 20 min, another 10 mL feed 3 7 was added to the mixture of feed 1 and feed 2 described above. The mixture was incubated for 2 days under ambient condition. The navy blue solid product obtained by centrifugation was washed several times with water and ethanol, respectively and finally dried at 40 ℃under vacuum. The water used for the whole preparation process was purged with N2. All the above operations were conducted under the N2 atmosphere to avoid Fe2+ being oxidized by the air. | 3.8
Pd-Pt NP | peroxidase | 0 | 0 | 0 | 0 | 0 | 0 | 0 | 0 | 0 | 0 | 90 | 78 | 0 | 10 | 46 | 0 | [6 empty] | nanoparticle | 40 | Pluronic F127 | 4 | 15 | TMB | H2O2 | 5 | 3.11 |  |  |  |  | 10.3168/jds.2018 4429 |  | 3.9
Pd-Pt NP | peroxidase | 0 | 0 | 0 | 0 | 0 | 0 | 0 | 0 | 0 | 0 | 90 | 78 | 0 | 10 | 46 | 0 | [6 empty] | nanoparticle | 40 | Pluronic F127 | 4 | 15 | H2O2 | TMB | 5 | 33.4 |  |  |  |  | 10.3168/jds.2018 4429 |  | 3.9
MoS2 QDs | peroxidase | 0 | 0 | 1 | 0 | 0 | 0 | 0 | 0 | 0 | 0 | 100 | 42 | 4 | [9 empty] | nanoparticle | 1.38 |  | 6.6 | 25 | TMB | H2O2 |  | 0.12 | 0.0111 |  |  |  | 10.1016/j.talanta.2017.08.107 | 1.Briefly, glucose (6.0 g) was melted on a magnetic hotplate stirrer (IKA RH basic 2, Germany) at 180 °C. The heating was continued for about 2 min, until the color of the colorless melted glucose was changed to dark orange. Then, 25 mL DI water was added and the heat source was removed. The as-prepared GQDs solution was transferred into a dialysis bag (retained molecular weight: 1000 Da) and was floated in deionized water for 32 hours to remove unreacted glucose and other small molecules. The produced GQD solution was sealed and maintained at 4 °C 2.MoS2 nanosheets were prepared by a simple exfoliation of MoS2 powder according a recently reported method [42]. MoS2 bulk powder was sonicated in a 30% isopropanol/water solvent and in the presence of 4% N2H4. The obtained nanosheets was centrifuged (30 min at the speed of 6000 rpm) to collect MoS2 nanosheets. MoS2 quantum dots were obtained by thermal treatment of MoS2 nanosheets. The dispersed MoS2 nanosheets solution was heated at 120 °C for 4 h and 8 sonicated for 10 min at 50 °C. The mixture was then centrifuged (2500 rpm, 15 min) to remove the remained MoS2 nanosheets. The obtained blue solution contained MoS2 QDs.. | 3.10
MoS2 QDs | peroxidase | 0 | 0 | 1 | 0 | 0 | 0 | 0 | 0 | 0 | 0 | 100 | 42 | 4 | [9 empty] | nanoparticle | 1.38 |  | 6.6 | 25 | H2O2 | TMB |  | 0.22 | 0.0126 |  |  |  | 10.1016/j.talanta.2017.08.107 | 1.Briefly, glucose (6.0 g) was melted on a magnetic hotplate stirrer (IKA RH basic 2, Germany) at 180 °C. The heating was continued for about 2 min, until the color of the colorless melted glucose was changed to dark orange. Then, 25 mL DI water was added and the heat source was removed. The as-prepared GQDs solution was transferred into a dialysis bag (retained molecular weight: 1000 Da) and was floated in deionized water for 32 hours to remove unreacted glucose and other small molecules. The produced GQD solution was sealed and maintained at 4 °C 2.MoS2 nanosheets were prepared by a simple exfoliation of MoS2 powder according a recently reported method [42]. MoS2 bulk powder was sonicated in a 30% isopropanol/water solvent and in the presence of 4% N2H4. The obtained nanosheets was centrifuged (30 min at the speed of 6000 rpm) to collect MoS2 nanosheets. MoS2 quantum dots were obtained by thermal treatment of MoS2 nanosheets. The dispersed MoS2 nanosheets solution was heated at 120 °C for 4 h and 8 sonicated for 10 min at 50 °C. The mixture was then centrifuged (2500 rpm, 15 min) to remove the remained MoS2 nanosheets. The obtained blue solution contained MoS3 QDs.. | 3.10
MoS2 QDs/GQDs | peroxidase | 0 | 0 | 1 | 0 | 0 | 0 | 0 | 0 | 0 | 0 | 100 | 42 | 4 | [9 empty] | nanoparticle | 14.5 | carbon | 6.6 | 25 | TMB | H2O2 |  | 0.09 | 0.0152 |  |  |  | 10.1016/j.talanta.2017.08.107 | GQDs were prepared by a simple and rapid method via thermal pyrolysis of glucose powder [41]. Briefly, glucose (6.0 g) was melted on a magnetic hotplate stirrer (IKA RH basic 2, Germany) at 180 °C. The heating was continued for about 2 min, until the color of the colorless melted glucose was changed to dark orange. Then, 25 mL DI water was added and the heat source was removed. The as-prepared GQDs solution was transferred into a dialysis bag (retained molecular weight: 1000 Da) and was floated in deionized water for 32 hours to remove unreacted glucose and other small molecules. The produced GQD solution was sealed and maintained at 4 °C. | 3.10
MoS2 QDs/GQDs | peroxidase | 0 | 0 | 1 | 0 | 0 | 0 | 0 | 0 | 0 | 0 | 100 | 42 | 4 | [9 empty] | nanoparticle | 14.5 | carbon | 6.6 | 25 | H2O2 | TMB |  | 0.02 | 0.0114 |  |  |  | 10.1016/j.talanta.2017.08.107 | GQDs were prepared by a simple and rapid method via thermal pyrolysis of glucose powder [41]. Briefly, glucose (6.0 g) was melted on a magnetic hotplate stirrer (IKA RH basic 2, Germany) at 180 °C. The heating was continued for about 2 min, until the color of the colorless melted glucose was changed to dark orange. Then, 25 mL DI water was added and the heat source was removed. The as-prepared GQDs solution was transferred into a dialysis bag (retained molecular weight: 1000 Da) and was floated in deionized water for 32 hours to remove unreacted glucose and other small molecules. The produced GQD solution was sealed and maintained at 5 °C. | 3.10
BiOI | oxidase | 0 | 0 | 0 | 0 | 0 | 0 | 0 | 0 | 0 | 1 | 100 | 83 | 3 | [9 empty] | nanosheet | 40 |  | 7 | 25 | AR |  |  | 0.414 | 0.000779 |  |  |  | 10.1039/c8nr00800k |  | 3.11
Au0.1/BiOI | oxidase | 0 | 0 | 0 | 0 | 0 | 0 | 0 | 0 | 0 | 1 | 98.99 | 83 | 3 | 1.01 | 79 | 0 | [6 empty] | nanosheet | 40 |  | 7 | 25 | AR |  |  | 0.56 | 0.000821 |  |  |  | 10.1039/c8nr00800k | BiOI nanosheets were simply prepared from bismuth ions (bismuth nitrate; 1.0 mM) and iodide ions (potassium iodide; 1.0 mM) in aqueous solution (Bi3+ (aq) + I− (aq) + H2O → BiOI(s) + 2 H+ (aq)) at room temperature. According to the literature,18 we suggested that [Bi2O2 ] 2+ sheets interleaved with double iodide atom sheets along the [001] direction. The hybrid Au/BiOI nanocomposites were formed through AuIn complexes and Au NPs embedded into and/or deposited onto the BiOI nanonetworks through the reaction of Bi3+ (1.0 mM), Au3+ (chloroauric acid; 0.1 mM, 1.0 mM or 10 mM) and I− (1.0 mM). For convenience, the as-prepared nanocomposites were denoted as Au0.1/BiOI, Au1/BiOI, Au10/BiOCl, based on their molar concentration ratios of [Au3+]/[Bi3+]/[I− ] of 0.1/1/1, 1/1/1, and 10/1/1, respectively, used in syntheses. W | 3.11
Au1/BiOI | oxidase | 0 | 0 | 0 | 0 | 0 | 0 | 0 | 0 | 0 | 1 | 83.98 | 83 | 3 | 16.02 | 79 | 0 | [6 empty] | nanosheet | 40 |  | 7 | 25 | AR |  |  | 1.009 | 0.00432 |  |  |  | 10.1039/c8nr00800k | BiOI nanosheets were simply prepared from bismuth ions (bismuth nitrate; 1.0 mM) and iodide ions (potassium iodide; 1.0 mM) in aqueous solution (Bi3+ (aq) + I− (aq) + H2O → BiOI(s) + 2 H+ (aq)) at room temperature. According to the literature,18 we suggested that [Bi2O2 ] 2+ sheets interleaved with double iodide atom sheets along the [001] direction. The hybrid Au/BiOI nanocomposites were formed through AuIn complexes and Au NPs embedded into and/or deposited onto the BiOI nanonetworks through the reaction of Bi3+ (1.0 mM), Au3+ (chloroauric acid; 0.1 mM, 1.0 mM or 10 mM) and I− (1.0 mM). For convenience, the as-prepared nanocomposites were denoted as Au0.1/BiOI, Au1/BiOI, Au10/BiOCl, based on their molar concentration ratios of [Au3+]/[Bi3+]/[I− ] of 0.1/1/1, 1/1/1, and 10/1/2, respectively, used in syntheses. W | 3.11
Au10/BiOCl | oxidase | 0 | 0 | 0 | 0 | 0 | 0 | 0 | 1 | 0 | 0 | 79.12 | 83 | 3 | 20.88 | 79 | 0 | [6 empty] | nanosheet | 50 |  | 7 | 25 | AR |  |  | 2.115 | 0.00292 |  |  |  | 10.1039/c8nr00800k | BiOI nanosheets were simply prepared from bismuth ions (bismuth nitrate; 1.0 mM) and iodide ions (potassium iodide; 1.0 mM) in aqueous solution (Bi3+ (aq) + I− (aq) + H2O → BiOI(s) + 2 H+ (aq)) at room temperature. According to the literature,18 we suggested that [Bi2O2 ] 2+ sheets interleaved with double iodide atom sheets along the [001] direction. The hybrid Au/BiOI nanocomposites were formed through AuIn complexes and Au NPs embedded into and/or deposited onto the BiOI nanonetworks through the reaction of Bi3+ (1.0 mM), Au3+ (chloroauric acid; 0.1 mM, 1.0 mM or 10 mM) and I− (1.0 mM). For convenience, the as-prepared nanocomposites were denoted as Au0.1/BiOI, Au1/BiOI, Au10/BiOCl, based on their molar concentration ratios of [Au3+]/[Bi3+]/[I− ] of 0.1/1/1, 1/1/1, and 10/1/3, respectively, used in syntheses. W | 3.11
VS2 | peroxidase | 0 | 0 | 1 | 0 | 0 | 0 | 0 | 0 | 0 | 0 | 100 | 23 | 4 | [9 empty] | nanosheet | 4500 |  | 4 | 25 | TMB | H2O2 | 10 | 0.28 | 0.416 |  |  |  | 10.1007/s00604-017-2552 |  | 3.12
VS2 | peroxidase | 0 | 0 | 1 | 0 | 0 | 0 | 0 | 0 | 0 | 0 | 100 | 23 | 4 | [9 empty] | nanosheet | 4500 |  | 4 | 25 | H2O2 | TMB | 0.5 | 3.49 | 0.557 |  |  |  | 10.1007/s00604-017-2552 |  | 3.12
Fe3S4-MNPs | peroxidase | 0 | 0 | 1 | 0 | 0 | 0 | 0 | 0 | 0 | 0 | 66.7 | 26 | 3 | 33.3 | 26 | 2 | [6 empty] | nanoparticle | 76 | CTAB | 6.78 | 25 | TMB | H2O2 | 1.2 | 0.16 | 0.01146 |  |  |  | 10.1007/s00604-015 690-6 |  | 3.13
Fe3S4-MNPs | peroxidase | 0 | 0 | 1 | 0 | 0 | 0 | 0 | 0 | 0 | 0 | 66.7 | 26 | 3 | 33.3 | 26 | 2 | [6 empty] | nanoparticle | 76 | CTAB | 6.78 | 25 | H2O2 | TMB | 0.6 | 1.158 | 0.02168 |  |  |  | 10.1007/s00604-015 690-6 |  | 3.13
WS2 nanosheets | peroxidase | 0 | 0 | 1 | 0 | 0 | 0 | 0 | 0 | 0 | 0 | 100 | 74 | 4 | [9 empty] | nanosheet | 95 |  | 6.9 | 60 | TMB | H2O2 | 0.14 | [5 empty] | 10.1016/j.bios.2014.07.001 |  | 3.14
WS2 nanosheets | peroxidase | 0 | 0 | 1 | 0 | 0 | 0 | 0 | 0 | 0 | 0 | 100 | 74 | 4 | [9 empty] | nanosheet | 95 |  | 6.9 | 60 | H2O2 | TMB | 1.2 | [5 empty] | 10.1016/j.bios.2014.07.001 |  | 3.14
MoS2 NSs | peroxidase | 0 | 0 | 1 | 0 | 0 | 0 | 0 | 0 | 0 | 0 | 100 | 42 | 4 | [9 empty] | nanosheet | 100 |  | 6.9 | 30 | TMB | H2O2 | 0.08 | 0.525 | 0.0516 |  |  |  | 10.1039/c4nr03393k |  | 3.15
MoS2 NSs | peroxidase | 0 | 0 | 1 | 0 | 0 | 0 | 0 | 0 | 0 | 0 | 100 | 42 | 4 | [9 empty] | nanosheet | 100 |  | 6.9 | 30 | H2O2 | TMB | 1.2 | 0.0116 | 0.0429 |  |  |  | 10.1039/c4nr03393k |  | 3.15
CuZnFeS NCs | peroxidase | 0 | 0 | 1 | 0 | 0 | 0 | 0 | 0 | 0 | 0 | 47.54 | 26 | 3 | 42.62 | 29 | 1 | 9.84 | 30 | 2 |  |  |  | nanoparticle | 12 | MPA | 4.2 | 25 | TMB | H2O2 | 15 | 2.2 | 0.39 |  |  |  | 10.1039/c5nr01728a | Synthesis of CuZnFeS NCs. Syntheses have been carried out according to our recent report with trivial modifications.36 In a typical synthesis, 0.1 mmol copper(I) chloride, 0.1 mmol zinc (II) chloride, 0.1 mmol iron(III) acetylacetonate, 0.5 mL of OLA, 0.5 mL of OA and 6 mL of ODE were taken in a three necked round-bottom flask and degassed with nitrogen at 120 °C for 30 minutes to remove the moisture and oxygen. The reaction system was then slowly heated to 200 °C and 0.6 mmol sulfur dissolved in 3 mL ODE was quickly injected into the reaction system. Upon injection of sulfur, the reaction solution immediately turned into magenta black color indicating the rapid formation of the CZIS NCs. The reaction was stopped after 2 minutes by removing the heating mantle and slowly cooled down to room temperature. The as-prepared NCs were purified by several cycles of precipitation–dispersion using chloroform and ethanol. The synthesized CZIS NCs were dried and stored in powder form for further characterization. Synthesis of copper sulfide NCs. 0.1 mmol copper(I) chloride, 0.5 mL of OLA, 0.5 mL of OA and 6 mL of ODE were degassed with nitrogen at 120 °C for 30 minutes. At 200 °C, 0.6 mmol of sulfur dissolved in 3 mL of ODE was quickly injected and annealed for 2 minutes at 200 °C. The reaction system was allowed to cool down to room temperature. The asprepared NCs were purified by several cycles of precipitation– dispersion using chloroform and ethanol. Synthesis of iron sulfide NCs. We have followed a similar synthesis procedure as described above in the case of copper sulfide NCs. For iron sulfide NC preparation, 0.1 mmol iron(III) acetylacetonate was used as the iron precursor. Synthesis of zinc sulfide NCs. Zinc sulfide nanocrystals were prepared using a single source precursor, zinc-ethylxanthate in a mixture of ligands hexadecylamine (HDA) and trioctylphosphine (TOP) at 200 °C according to the literature method.37,38 In a typical procedure, a mixture of HDA and TOP (1 : 2 millimolar ratio) was taken in a three necked roundbottom flask and heated to 200 °C. At this temperature, 0.64 mmol zinc-ethylxanthate dissolved in 9 mmol TOP was quickly injected in the reaction round-bottom flask and annealed for 60 minutes at 200 °C. Then, the reaction was cooled down to room temperature. The as-prepared NCs were purified by several cycles of precipitation–dispersion using chloroform and ethanol. Synthesis of copper–zinc-sulfide (CZS) and copper–ironsulfide (CIS) NCs. For the synthesis of CZS NCs, 0.1 mmol of copper(I) chloride, 0.1 mmol of zinc(II) chloride, 0.5 mL of OLA, 0.5 mL of OA and 6 mL of ODE were degassed with nitrogen at 120 °C for 30 minutes. The reaction system was then slowly heated to 200 °C. Then 0.6 mmol of sulfur dissolved in 3 mL ODE was quickly injected at 200 °C and annealed further for 2 minutes. The reaction system was allowed to cool down to room temperature. CIS NCs are prepared in the same manner by adding 0.1 mmol iron(III) acetylacetonate instead of 0.1 mmol zinc(II) chloride. The as-prepared NCs were purified by several cycles of the precipitation–dispersion method using chloroform and ethanol. | 3.16
CuZnFeS NCs | peroxidase | 0 | 0 | 1 | 0 | 0 | 0 | 0 | 0 | 0 | 0 | 47.54 | 26 | 3 | 42.62 | 29 | 1 | 9.84 | 30 | 2 |  |  |  | nanoparticle | 12 | MPA | 4.2 | 25 | H2O2 | TMB | 15 | 0.07 | 0.0056 |  |  |  | 10.1039/c5nr01728a | Synthesis of CuZnFeS NCs. Syntheses have been carried out according to our recent report with trivial modifications.36 In a typical synthesis, 0.1 mmol copper(I) chloride, 0.1 mmol zinc (II) chloride, 0.1 mmol iron(III) acetylacetonate, 0.5 mL of OLA, 0.5 mL of OA and 6 mL of ODE were taken in a three necked round-bottom flask and degassed with nitrogen at 120 °C for 30 minutes to remove the moisture and oxygen. The reaction system was then slowly heated to 200 °C and 0.6 mmol sulfur dissolved in 3 mL ODE was quickly injected into the reaction system. Upon injection of sulfur, the reaction solution immediately turned into magenta black color indicating the rapid formation of the CZIS NCs. The reaction was stopped after 2 minutes by removing the heating mantle and slowly cooled down to room temperature. The as-prepared NCs were purified by several cycles of precipitation–dispersion using chloroform and ethanol. The synthesized CZIS NCs were dried and stored in powder form for further characterization. Synthesis of copper sulfide NCs. 0.1 mmol copper(I) chloride, 0.5 mL of OLA, 0.5 mL of OA and 6 mL of ODE were degassed with nitrogen at 120 °C for 30 minutes. At 200 °C, 0.6 mmol of sulfur dissolved in 3 mL of ODE was quickly injected and annealed for 2 minutes at 200 °C. The reaction system was allowed to cool down to room temperature. The asprepared NCs were purified by several cycles of precipitation– dispersion using chloroform and ethanol. Synthesis of iron sulfide NCs. We have followed a similar synthesis procedure as described above in the case of copper sulfide NCs. For iron sulfide NC preparation, 0.1 mmol iron(III) acetylacetonate was used as the iron precursor. Synthesis of zinc sulfide NCs. Zinc sulfide nanocrystals were prepared using a single source precursor, zinc-ethylxanthate in a mixture of ligands hexadecylamine (HDA) and trioctylphosphine (TOP) at 200 °C according to the literature method.37,38 In a typical procedure, a mixture of HDA and TOP (1 : 2 millimolar ratio) was taken in a three necked roundbottom flask and heated to 200 °C. At this temperature, 0.64 mmol zinc-ethylxanthate dissolved in 9 mmol TOP was quickly injected in the reaction round-bottom flask and annealed for 60 minutes at 200 °C. Then, the reaction was cooled down to room temperature. The as-prepared NCs were purified by several cycles of precipitation–dispersion using chloroform and ethanol. Synthesis of copper–zinc-sulfide (CZS) and copper–ironsulfide (CIS) NCs. For the synthesis of CZS NCs, 0.1 mmol of copper(I) chloride, 0.1 mmol of zinc(II) chloride, 0.5 mL of OLA, 0.5 mL of OA and 6 mL of ODE were degassed with nitrogen at 120 °C for 30 minutes. The reaction system was then slowly heated to 200 °C. Then 0.6 mmol of sulfur dissolved in 3 mL ODE was quickly injected at 200 °C and annealed further for 2 minutes. The reaction system was allowed to cool down to room temperature. CIS NCs are prepared in the same manner by adding 0.1 mmol iron(III) acetylacetonate instead of 0.2 mmol zinc(II) chloride. The as-prepared NCs were purified by several cycles of the precipitation–dispersion method using chloroform and ethanol. | 3.16
Cu(OH)2 SCs | peroxidase | 1 | 0 | 0 | 0 | 0 | 0 | 0 | 0 | 0 | 0 | 100 | 29 | 2 | [9 empty] | nanocube | 200 | PVP | 4.5 | 25 | TMB | H2O2 | 0.53 | 2.448 | 0.448 | 38521.07 | 15735729.7 |  | 10.1021/jacs.5b09337 | CuCl2 ·2H2O (17 mg), polyvinylpyrrolidone (PVP) (molecular weight 55,000) (130.5 mg), and ethanol (40 mL) were added into a 100 mL flat bottom flask one by one. After 10 min ultrasonication and 30 min stirring, 7.7 mg NaBH4 were dissolved in 10 mL ethanol and quickly added to the solution under vigorous stirring. After 72h, the products were collected by centrifugation and washed with ethanol three times. Synthesis of 3D Cu(OH)2 supercages. In a typical experiment, amorphous Cu(OH)2 nanoparticles (9.7 mg) and PVP (molecular weight 1,300,000) (20 mg) were dispersed in 20 mL DI-water by ultrasonication for 15 min in a 100 mL flat bottom flask. The solution was vigorously stirred for 15 min. A copper-ammonia complex solution was prepared from 5 mL Cu(NO3)2 ·3H2O (24.16 mg) aqueous solution plus 15 mL NH3 ·H2O solution (400 µL NH3 ·H2O (29 %) plus 14.6 mL DIwater). Then, 20 mL of copper-ammonia complex solution were added to the above mixture of amorphous Cu(OH)2 nanoparticles in 1 minute and stirred for 10 minutes. The products were collected by centrifugation and washed with acetone and methanol three times. Using the same strategy, Cu(OH)2 supercages were disassembled by the addition of 200 µL, 600 µL and 800 µL NH3 ·H2O (29 %) to form a solution of copper-ammonia complex. | 3.17
Cu(OH)2 SCs | peroxidase | 1 | 0 | 0 | 0 | 0 | 0 | 0 | 0 | 0 | 0 | 100 | 29 | 2 | [9 empty] | nanocube | 200 | PVP | 4.5 | 25 | H2O2 | TMB | 0.8 | 0.199 | 0.4251 | 36543.42 | 183635287.4 |  | 10.1021/jacs.5b09337 | CuCl2 ·2H2O (17 mg), polyvinylpyrrolidone (PVP) (molecular weight 55,000) (130.5 mg), and ethanol (40 mL) were added into a 100 mL flat bottom flask one by one. After 10 min ultrasonication and 30 min stirring, 7.7 mg NaBH4 were dissolved in 10 mL ethanol and quickly added to the solution under vigorous stirring. After 72h, the products were collected by centrifugation and washed with ethanol three times. Synthesis of 3D Cu(OH)2 supercages. In a typical experiment, amorphous Cu(OH)2 nanoparticles (9.7 mg) and PVP (molecular weight 1,300,000) (20 mg) were dispersed in 20 mL DI-water by ultrasonication for 15 min in a 100 mL flat bottom flask. The solution was vigorously stirred for 15 min. A copper-ammonia complex solution was prepared from 5 mL Cu(NO3)2 ·3H2O (24.16 mg) aqueous solution plus 15 mL NH3 ·H2O solution (400 µL NH3 ·H2O (29 %) plus 14.6 mL DIwater). Then, 20 mL of copper-ammonia complex solution were added to the above mixture of amorphous Cu(OH)2 nanoparticles in 1 minute and stirred for 10 minutes. The products were collected by centrifugation and washed with acetone and methanol three times. Using the same strategy, Cu(OH)2 supercages were disassembled by the addition of 200 µL, 600 µL and 800 µL NH3 ·H2O (30 %) to form a solution of copper-ammonia complex. | 3.17
Cu2(OH)3Cl-CeO2 | peroxidase | 1 | 0 | 0 | 0 | 0 | 0 | 0 | 0 | 0 | 0 | 66.67 | 29 | 2 | 33.33 | 58 | 4 | [6 empty] | nanosheet | 7500 |  | 3 | 25 | TMB | H2O2 | 8 | 12.36 | 0.1062 |  |  |  | 10.1007/s00604-015 506-8 |  | 3.18
Cu2(OH)3Cl-CeO2 | peroxidase | 1 | 0 | 0 | 0 | 0 | 0 | 0 | 0 | 0 | 0 | 66.67 | 29 | 2 | 33.33 | 58 | 4 | [6 empty] | nanosheet | 7500 |  | 3 | 25 | H2O2 | TMB | 2 | 11.61 | 0.0815 |  |  |  | 10.1007/s00604-015 506-8 |  | 3.18
Fe2(MoO4)3-F | peroxidase | 0 | 0 | 0 | 0 | 0 | 0 | 0 | 0 | 0 | 0 | 61.29 | 42 | 6 | 38.71 | 26 | 3 | [6 empty] | nanoparticle | 2000 |  | 4 | 25 | TMB | H2O2 | 10 | 1.126 | 0.0373 |  |  |  | 10.1007/s00604-016 955-8 |  | 3.18
Fe2(MoO4)3-F | peroxidase | 0 | 0 | 0 | 0 | 0 | 0 | 0 | 0 | 0 | 0 | 61.29 | 42 | 6 | 38.71 | 26 | 3 | [6 empty] | nanoparticle | 2000 |  | 4 | 25 | H2O2 | TMB | 0.8 | 0.105 | 0.0751 |  |  |  | 10.1007/s00604-016 955-8 |  | 3.18
β-CD-Cu-NCs | peroxidase | 0 | 0 | 0 | 0 | 0 | 0 | 0 | 0 | 0 | 0 | 100 | 29 | 0 | [9 empty] | nanoparticle | 2 | CD | 6 | 30 | TMB | H2O2 | 10 | 0.543 | 0.434 |  |  |  | 10.1007/s00604-016 915-3 |  | 3.19
β-CD-Cu-NCs | peroxidase | 0 | 0 | 0 | 0 | 0 | 0 | 0 | 0 | 0 | 0 | 100 | 29 | 0 | [9 empty] | nanoparticle | 2 | CD | 6 | 30 | H2O2 | TMB | 0.5 | 32.87 | 0.452 |  |  |  | 10.1007/s00604-016 915-3 |  | 3.19
BSA-Cu-NCs | peroxidase | 1 | 0 | 0 | 0 | 0 | 0 | 0 | 0 | 0 | 0 | 100 | 29 | 0 | [9 empty] | nanoparticle | 1 | BSA | 6 | 30 | TMB | H2O2 | 50 | 0.648 | 0.0596 |  |  |  | 10.1016/j.aca.2012.11.056 | Typically, 1 mL aqueous CuSO4·5H2O solution (20 mM) was added to 5 mL BSA solution (15 mg mL−1) under vigorous stirring at room temperature. The solution pH was adjusted to 12 by adding NaOH after 5 min and the resulting mixture was allowed to proceed under vigorous stirring at 55 ◦C for 8 h. The solution was then dialyzed using 3000 Da MWCO dialysis bag in double distilled water for 48 h to remove unreacted Cu2+. The final solution was stored at 4 ◦C in refrigerator when not in use. | 3.20
BSA-Cu-NCs | peroxidase | 1 | 0 | 0 | 0 | 0 | 0 | 0 | 0 | 0 | 0 | 100 | 29 | 0 | [9 empty] | nanoparticle | 1 | BSA | 6 | 30 | H2O2 | TMB | 0.5 | 29.16 | 0.0422 |  |  |  | 10.1016/j.aca.2012.11.056 | Typically, 1 mL aqueous CuSO4·5H2O solution (20 mM) was added to 5 mL BSA solution (15 mg mL−1) under vigorous stirring at room temperature. The solution pH was adjusted to 12 by adding NaOH after 5 min and the resulting mixture was allowed to proceed under vigorous stirring at 55 ◦C for 8 h. The solution was then dialyzed using 3000 Da MWCO dialysis bag in double distilled water for 48 h to remove unreacted Cu2+. The final solution was stored at 5 ◦C in refrigerator when not in use. | 3.20
ZnFe2O4 MNPs | peroxidase | 0 | 0 | 0 | 0 | 0 | 0 | 0 | 0 | 0 | 0 | 66.7 | 26 | 3 | 33.3 | 30 | 2 | [6 empty] | polyhedral | 200 |  | 4 | 40 | TMB | H2O2 | 0.2 | 0.85 | 0.1331 | 436000000 | 51340405014464.8 |  | 10.1021/ac300939z | ZnFe2O4 MNPs were prepared using a hydrothermal method as described elsewhere.25 Briefly, ZnCl2 (0.34 g, 2.5 mmol) and FeCl3·6H2O (1.35 g, 5 mmol) were dissolved in ethylene glycol (40 mL) to form a clear solution, followed by the addition of NaAc (3.6 g) and polyethylene glycol 20 000 (1.0 g). The mixture was stirred vigorously for 30 min and then sealed in a teflonlined stainless-steel autoclave (50 mL capacity). The autoclave was heated to and maintained at 200 °C for 8 h and allowed to cool to room temperature. The black products were washed several times with ethanol and dried at 60 °C for 6 h | 3.21
ZnFe2O4 MNPs | peroxidase | 0 | 0 | 0 | 0 | 0 | 0 | 0 | 0 | 0 | 0 | 66.7 | 26 | 3 | 33.3 | 30 | 2 | [6 empty] | polyhedral | 200 |  | 4 | 40 | H2O2 | TMB | 0.32 | 1.66 | 0.0774 | 254000000 | 15287379024293.9 |  | 10.1021/ac300939z | ZnFe2O4 MNPs were prepared using a hydrothermal method as described elsewhere.25 Briefly, ZnCl2 (0.34 g, 2.5 mmol) and FeCl3·6H2O (1.35 g, 5 mmol) were dissolved in ethylene glycol (40 mL) to form a clear solution, followed by the addition of NaAc (3.6 g) and polyethylene glycol 20 000 (1.0 g). The mixture was stirred vigorously for 30 min and then sealed in a teflonlined stainless-steel autoclave (50 mL capacity). The autoclave was heated to and maintained at 200 °C for 8 h and allowed to cool to room temperature. The black products were washed several times with ethanol and dried at 60 °C for 7 h | 3.21
FeS | peroxidase | 0 | 0 | 1 | 0 | 0 | 0 | 0 | 0 | 0 | 0 | 100 | 26 | 2 | [9 empty] | nanowire | 150 |  | 4 | 25 | TMB | H2O2 | 13 | 0.0082 | 0.087 |  |  |  | 10.1021/am300408r | 1.Synthesis of the Precursor Complex [Fe3(μ3-O)(μ2- O2CCH2Cl)6(H2O)3]NO3·H2O. A solution of sodium chloroacetate (ClCH2COOH (4.7 g, 50 mmol) and NaOH (2 g, 50 mmol)) in 70 mL of water was slowly added with stirring to an aqueous solution (10 mL) of Fe(NO3)3·9H2O (10 g, 25 mmol). The resulting deep red solution was filtered after 3 h, and the filtrate was kept at room temperature for 2 weeks. The red crystals that deposited were filtered and washed with cold methanol and dried in air; 2.Syntheses of FeS NPs and FeSe NPs. The syntheses of FeS and FeSe NPs were carried under oxygen-free nitrogen atmosphere using the standard Schlenk technique. Water used for preparation was freed from dissolved oxygen by boiling followed by cooling under a stream of nitrogen. Trinuclear iron(III) precursor complex [Fe3(μ3-O)(μ2- O2CCH2Cl)6(H2O)3]NO3·H2O (430 mg; 0.5 mmol) was dissolved in 30 mL of water. To this solution, 10 mL of aqueous solution containing 114 mg (1.5 mmol) of thiourea and 800 mg of PVP was added with stirring. The clear solution was then transferred into a 50 mL Teflon-lined stainless steel autoclave and kept at 150 °C in an electrical oven for 12 h. The resulting black powder of FeS was collected by centrifugation, washed several times with methanol, and finally dried in air. To synthesize FeSe NPs, the precursor complex (430 mg, 0.5 mmol) was dissolved in 20 mL of water; then, Na2SeO3 (258 mg, 1.5 mmol) and PVP (800 mg) in 10 mL of distilled water were added under constant stirring. The mixture was then transferred to a stainless Teflon-lined 50 mL capacity autoclave and heated at 150 °C for 12 h. After cooling to room temperature, the black products were collected by centrifugation followed by washing several times with methanol and finally dried in air. | 3.22
FeS | peroxidase | 0 | 0 | 1 | 0 | 0 | 0 | 0 | 0 | 0 | 0 | 100 | 26 | 2 | [9 empty] | nanowire | 150 |  | 4 | 25 | H2O2 | TMB | 0.1 | 9.36 | 0.192 |  |  |  | 10.1021/am300408r | 1.Synthesis of the Precursor Complex [Fe3(μ3-O)(μ2- O2CCH2Cl)6(H2O)3]NO3·H2O. A solution of sodium chloroacetate (ClCH2COOH (4.7 g, 50 mmol) and NaOH (2 g, 50 mmol)) in 70 mL of water was slowly added with stirring to an aqueous solution (10 mL) of Fe(NO3)3·9H2O (10 g, 25 mmol). The resulting deep red solution was filtered after 3 h, and the filtrate was kept at room temperature for 2 weeks. The red crystals that deposited were filtered and washed with cold methanol and dried in air; 2.Syntheses of FeS NPs and FeSe NPs. The syntheses of FeS and FeSe NPs were carried under oxygen-free nitrogen atmosphere using the standard Schlenk technique. Water used for preparation was freed from dissolved oxygen by boiling followed by cooling under a stream of nitrogen. Trinuclear iron(III) precursor complex [Fe3(μ3-O)(μ2- O2CCH2Cl)6(H2O)3]NO3·H2O (430 mg; 0.5 mmol) was dissolved in 30 mL of water. To this solution, 10 mL of aqueous solution containing 114 mg (1.5 mmol) of thiourea and 800 mg of PVP was added with stirring. The clear solution was then transferred into a 50 mL Teflon-lined stainless steel autoclave and kept at 150 °C in an electrical oven for 12 h. The resulting black powder of FeS was collected by centrifugation, washed several times with methanol, and finally dried in air. To synthesize FeSe NPs, the precursor complex (430 mg, 0.5 mmol) was dissolved in 20 mL of water; then, Na2SeO3 (258 mg, 1.5 mmol) and PVP (800 mg) in 10 mL of distilled water were added under constant stirring. The mixture was then transferred to a stainless Teflon-lined 50 mL capacity autoclave and heated at 150 °C for 13 h. After cooling to room temperature, the black products were collected by centrifugation followed by washing several times with methanol and finally dried in air. | 3.22
FeSe | peroxidase | 0 | 0 | 0 | 0 | 1 | 0 | 0 | 0 | 0 | 0 | 100 | 26 | 2 | [9 empty] | nanoparticle | 6 |  | 4 | 25 | TMB | H2O2 | 13 | 0.0089 | 0.0422 |  |  |  | 10.1021/am300408r | 1.Synthesis of the Precursor Complex [Fe3(μ3-O)(μ2- O2CCH2Cl)6(H2O)3]NO3·H2O. A solution of sodium chloroacetate (ClCH2COOH (4.7 g, 50 mmol) and NaOH (2 g, 50 mmol)) in 70 mL of water was slowly added with stirring to an aqueous solution (10 mL) of Fe(NO3)3·9H2O (10 g, 25 mmol). The resulting deep red solution was filtered after 3 h, and the filtrate was kept at room temperature for 2 weeks. The red crystals that deposited were filtered and washed with cold methanol and dried in air; 2.Syntheses of FeS NPs and FeSe NPs. The syntheses of FeS and FeSe NPs were carried under oxygen-free nitrogen atmosphere using the standard Schlenk technique. Water used for preparation was freed from dissolved oxygen by boiling followed by cooling under a stream of nitrogen. Trinuclear iron(III) precursor complex [Fe3(μ3-O)(μ2- O2CCH2Cl)6(H2O)3]NO3·H2O (430 mg; 0.5 mmol) was dissolved in 30 mL of water. To this solution, 10 mL of aqueous solution containing 114 mg (1.5 mmol) of thiourea and 800 mg of PVP was added with stirring. The clear solution was then transferred into a 50 mL Teflon-lined stainless steel autoclave and kept at 150 °C in an electrical oven for 12 h. The resulting black powder of FeS was collected by centrifugation, washed several times with methanol, and finally dried in air. To synthesize FeSe NPs, the precursor complex (430 mg, 0.5 mmol) was dissolved in 20 mL of water; then, Na2SeO3 (258 mg, 1.5 mmol) and PVP (800 mg) in 10 mL of distilled water were added under constant stirring. The mixture was then transferred to a stainless Teflon-lined 50 mL capacity autoclave and heated at 150 °C for 14 h. After cooling to room temperature, the black products were collected by centrifugation followed by washing several times with methanol and finally dried in air. | 3.22
FeSe | peroxidase | 0 | 0 | 0 | 0 | 1 | 0 | 0 | 0 | 0 | 0 | 100 | 26 | 2 | [9 empty] | nanoparticle | 6 |  | 4 | 25 | H2O2 | TMB | 0.1 | 8.09 | 0.0651 |  |  |  | 10.1021/am300408r | 1.Synthesis of the Precursor Complex [Fe3(μ3-O)(μ2- O2CCH2Cl)6(H2O)3]NO3·H2O. A solution of sodium chloroacetate (ClCH2COOH (4.7 g, 50 mmol) and NaOH (2 g, 50 mmol)) in 70 mL of water was slowly added with stirring to an aqueous solution (10 mL) of Fe(NO3)3·9H2O (10 g, 25 mmol). The resulting deep red solution was filtered after 3 h, and the filtrate was kept at room temperature for 2 weeks. The red crystals that deposited were filtered and washed with cold methanol and dried in air; 2.Syntheses of FeS NPs and FeSe NPs. The syntheses of FeS and FeSe NPs were carried under oxygen-free nitrogen atmosphere using the standard Schlenk technique. Water used for preparation was freed from dissolved oxygen by boiling followed by cooling under a stream of nitrogen. Trinuclear iron(III) precursor complex [Fe3(μ3-O)(μ2- O2CCH2Cl)6(H2O)3]NO3·H2O (430 mg; 0.5 mmol) was dissolved in 30 mL of water. To this solution, 10 mL of aqueous solution containing 114 mg (1.5 mmol) of thiourea and 800 mg of PVP was added with stirring. The clear solution was then transferred into a 50 mL Teflon-lined stainless steel autoclave and kept at 150 °C in an electrical oven for 12 h. The resulting black powder of FeS was collected by centrifugation, washed several times with methanol, and finally dried in air. To synthesize FeSe NPs, the precursor complex (430 mg, 0.5 mmol) was dissolved in 20 mL of water; then, Na2SeO3 (258 mg, 1.5 mmol) and PVP (800 mg) in 10 mL of distilled water were added under constant stirring. The mixture was then transferred to a stainless Teflon-lined 50 mL capacity autoclave and heated at 150 °C for 15 h. After cooling to room temperature, the black products were collected by centrifugation followed by washing several times with methanol and finally dried in air. | 3.22
BiOBr | peroxidase | 0 | 0 | 0 | 0 | 0 | 0 | 0 | 0 | 1 | 0 | 100 | 83 | 3 | [9 empty] | nanoparticle | 1500 |  | 4 | 40 | TMB | H2O2 | 0.2 | 1.61 | 0.0263 |  |  |  | 10.1039/c3nr06533b | The hierarchical BiOBr microspheres were prepared by a facile solvothermal process. Briey, 1 mmol of Bi(NO3)3$5H2O was dissolved in 15 mL of ethylene glycol to form a clear solution by ultrasound, followed by the addition of 1 mmol of [Bmim]Br ionic liquid. The mixture was then transferred into a 20 mL Teon-lined stainless-steel autoclave which was sealed and heated at 160 C for 12 h. Aer the heat treatment, the autoclave was allowed to cool naturally to room temperature, and the products (IL–EG–BiOBr) were collected by centrifugation, washed with ethanol and deionized water thoroughly, and dried at 60 C in air. For comparison, BiOBr products were synthesized under the same conditions by replacing [Bmim]Br with KBr (EG–BiOBr) or EG solvent with water (IL–water–BiOBr). The BiOBr products were also synthesized by a similar hydrothermal method using both water as solvent and KBr as bromide source (water–BiOBr). | 3.23
BiOBr | peroxidase | 0 | 0 | 0 | 0 | 0 | 0 | 0 | 0 | 1 | 0 | 100 | 83 | 3 | [9 empty] | nanoparticle | 1500 |  | 4 | 40 | H2O2 | TMB | 0.79 | 0.046 | 0.0037 |  |  |  | 10.1039/c3nr06533b | The hierarchical BiOBr microspheres were prepared by a facile solvothermal process. Briey, 1 mmol of Bi(NO3)3$5H2O was dissolved in 15 mL of ethylene glycol to form a clear solution by ultrasound, followed by the addition of 1 mmol of [Bmim]Br ionic liquid. The mixture was then transferred into a 20 mL Teon-lined stainless-steel autoclave which was sealed and heated at 160 C for 12 h. Aer the heat treatment, the autoclave was allowed to cool naturally to room temperature, and the products (IL–EG–BiOBr) were collected by centrifugation, washed with ethanol and deionized water thoroughly, and dried at 61 C in air. For comparison, BiOBr products were synthesized under the same conditions by replacing [Bmim]Br with KBr (EG–BiOBr) or EG solvent with water (IL–water–BiOBr). The BiOBr products were also synthesized by a similar hydrothermal method using both water as solvent and KBr as bromide source (water–BiOBr). | 3.23
Fe0.5Co0.5 NPs | peroxidase | 0 | 0 | 0 | 0 | 0 | 0 | 0 | 0 | 0 | 0 | 50 | 26 | 0 | 50 | 27 | 0 | [6 empty] | nanoparticle | 12.8 | PVP | 4 | 35 | TMB | H2O2 | 50 | 1.79 | 0.456 |  |  |  | 10.1039/c3cc41569d | The Fe–Co NPs were prepared by simple NaBH4 reduction of FeCl2 and CoCl2 in the presence of PVP as a stabilizing reagent in a one-pot reaction. | 3.24
Fe0.5Co0.5 NPs | peroxidase | 0 | 0 | 0 | 0 | 0 | 0 | 0 | 0 | 0 | 0 | 50 | 26 | 0 | 50 | 27 | 0 | [6 empty] | nanoparticle | 12.8 | PVP | 4 | 35 | H2O2 | TMB | 0.8 | 0.06 | 0.132 |  |  |  | 10.1039/c3cc41569d | The Fe–Co NPs were prepared by simple NaBH4 reduction of FeCl2 and CoCl3 in the presence of PVP as a stabilizing reagent in a one-pot reaction. | 3.24
Fe NPs | peroxidase | 0 | 0 | 0 | 0 | 0 | 0 | 0 | 0 | 0 | 0 | 100 | 26 | 0 | [9 empty] | nanoparticle | 12.8 | PVP | 3.5 | 45 | TMB | H2O2 | 50 | 0.38 | 0.238 |  |  |  | 10.1039/c3cc41569d | The Fe–Co NPs were prepared by simple NaBH4 reduction of FeCl2 and CoCl4 in the presence of PVP as a stabilizing reagent in a one-pot reaction. | 3.24
Fe NPs | peroxidase | 0 | 0 | 0 | 0 | 0 | 0 | 0 | 0 | 0 | 0 | 100 | 26 | 0 | [9 empty] | nanoparticle | 12.8 | PVP | 3.5 | 45 | H2O2 | TMB | 0.8 | 0.32 | 0.41 |  |  |  | 10.1039/c3cc41569d | The Fe–Co NPs were prepared by simple NaBH4 reduction of FeCl2 and CoCl5 in the presence of PVP as a stabilizing reagent in a one-pot reaction. | 3.24
Co NPs | peroxidase | 0 | 0 | 0 | 0 | 0 | 0 | 0 | 0 | 0 | 0 | 100 | 27 | 0 | [9 empty] | nanoparticle | 12.8 | PVP | 3.5 | 45 | TMB | H2O2 | 50 | 5.09 | 0.0998 |  |  |  | 10.1039/c3cc41569d | The Fe–Co NPs were prepared by simple NaBH4 reduction of FeCl2 and CoCl6 in the presence of PVP as a stabilizing reagent in a one-pot reaction. | 3.24
Co NPs | peroxidase | 0 | 0 | 0 | 0 | 0 | 0 | 0 | 0 | 0 | 0 | 100 | 27 | 0 | [9 empty] | nanoparticle | 12.8 | PVP | 3.5 | 45 | H2O2 | TMB | 0.8 | 1.14 | 0.0172 |  |  |  | 10.1039/c3cc41569d | The Fe–Co NPs were prepared by simple NaBH4 reduction of FeCl2 and CoCl7 in the presence of PVP as a stabilizing reagent in a one-pot reaction. | 3.24
VO2 (B) | peroxidase | 0 | 0 | 0 | 0 | 0 | 0 | 0 | 0 | 0 | 0 | 100 | 23 | 4 | [9 empty] | nanorod | 103.1 |  | 5 | 25 | TMB | H2O2 | 5 | 0.146 | 1.31 |  |  |  | 10.1039/c3ta15051h | Bulk VO2 (B) nanobelts were fabricated via a facile hydrothermal process by the hydrolysis of VO(acac)2 in an acidic solution. | 3.25
VO2 (B) | peroxidase | 0 | 0 | 0 | 0 | 0 | 0 | 0 | 0 | 0 | 0 | 100 | 23 | 4 | [9 empty] | nanorod | 103.1 |  | 5 | 25 | H2O2 | TMB | 0.1 | 1.69 | 1.77 |  |  |  | 10.1039/c3ta15051h | Bulk VO2 (B) nanobelts were fabricated via a facile hydrothermal process by the hydrolysis of VO(acac)3 in an acidic solution. | 3.25
GO–Fe3O4 | peroxidase | 0 | 0 | 0 | 0 | 0 | 0 | 0 | 0 | 0 | 0 | 66.7 | 26 | 3 | 33.3 | 26 | 2 | [6 empty] | nanoparticle | 8 | GO | 4 | 40 | TMB | H2O2 | 5 | 0.43 | 0.1308 |  |  |  | 10.1039/c2nr12109c | 1.Preparation of GO Graphite (1 g) was prior ground with NaCl (50 g) for 10 min. Then the NaCl was dissolved in water and removed by filtration. After being washed with deionized water several times, the remaining graphite was stirred in 23 mL of concentrated H2SO4 for 8 h. Then, 3 g of KMnO4 was slowly added while keeping the round-bottom flask in an ice bath. Subsequently, the mixture was stirred at 35–40 C for 30 min, then at 65–80 C for 45 min. Next, 46 mL of water was added into the mixture and heated at 98–105 C for 30 min. The reaction was terminated by addition of distilled water (140 mL) and 30% H2O2 solution (10 mL), causing the color of the suspension to turn bright yellow. The products were washed with 5% HCl and then with deionized water by repeated centrifugation. The suspension was dialyzed against deionized water for one week instead of centrifugation. Finally, the mixture was transferred to a culture dish and dried at 90 C. A big piece of GO was obtained which was then cut into smaller pieces by scissors for further usage. 2.Preparation of GO–Fe3O4 nanocomposites 100 mg of GO chip was dissolved in 30 mL of 1-methyl-2-pyrrolidone by ultrasonication for 30 min.34 Then the solution was stirred and heated to 190 C in an oil bath. Fe(acac)3, dispersed in 20 mL of 1-methyl-2-pyrrolidone, was added dropwise to the GO solution under magnetic stirring for 1 h. After continuous heating for 1 h, the reaction was finished and cooled to room temperature. The product was completely washed with acetone and separated by a magnet. Finally, the GO–Fe3O4 nanocomposites were vacuum-dried at 40 C for 4 h. | 3.26
GO–Fe3O4 | peroxidase | 0 | 0 | 0 | 0 | 0 | 0 | 0 | 0 | 0 | 0 | 66.7 | 26 | 3 | 33.3 | 26 | 2 | [6 empty] | nanoparticle | 8 | GO | 4 | 40 | H2O2 | TMB | 0.64 | 0.71 | 0.0531 |  |  |  | 10.1039/c2nr12109c | 1.Preparation of GO Graphite (1 g) was prior ground with NaCl (50 g) for 10 min. Then the NaCl was dissolved in water and removed by filtration. After being washed with deionized water several times, the remaining graphite was stirred in 23 mL of concentrated H2SO4 for 8 h. Then, 3 g of KMnO4 was slowly added while keeping the round-bottom flask in an ice bath. Subsequently, the mixture was stirred at 35–40 C for 30 min, then at 65–80 C for 45 min. Next, 46 mL of water was added into the mixture and heated at 98–105 C for 30 min. The reaction was terminated by addition of distilled water (140 mL) and 30% H2O2 solution (10 mL), causing the color of the suspension to turn bright yellow. The products were washed with 5% HCl and then with deionized water by repeated centrifugation. The suspension was dialyzed against deionized water for one week instead of centrifugation. Finally, the mixture was transferred to a culture dish and dried at 90 C. A big piece of GO was obtained which was then cut into smaller pieces by scissors for further usage. 2.Preparation of GO–Fe3O4 nanocomposites 100 mg of GO chip was dissolved in 30 mL of 1-methyl-2-pyrrolidone by ultrasonication for 30 min.34 Then the solution was stirred and heated to 190 C in an oil bath. Fe(acac)3, dispersed in 20 mL of 1-methyl-2-pyrrolidone, was added dropwise to the GO solution under magnetic stirring for 1 h. After continuous heating for 1 h, the reaction was finished and cooled to room temperature. The product was completely washed with acetone and separated by a magnet. Finally, the GO–Fe3O4 nanocomposites were vacuum-dried at 40 C for 5 h. | 3.26
Fe-MSN | peroxidase | 1 | 0 | 0 | 1 | 0 | 0 | 0 | 1 | 0 | 0 | 100 | 26 | 3 | [9 empty] | nanoparticle | 100 | SiO2 | 7.4 | 40 | TMB | H2O2 | 4 | 0.0158 | 0.0101 |  |  |  | 10.1039/c2cc30970j | (a) Synthesis of pent-4-ynoyl chloride To a solution of 4-pentynoic acid(1.50 g, 15.29 mmol) in dry benzene was added oxalyl chloride(6.56 mL, 76.45 mmol, 5 equivalent) and the reaction mixture was refluxed for 2 to 3 hours with a CaCl2 guard tube fitted to the reflux condenser. The excess oxalyl chloride was distilled of under reduced pressure. The remaining little oxalyl chloride was chased off with 5 mL of benzene twice. (b) Synthesis of N-(4-amino-3-nitrophenyl)pent-4-ynamide(2) To an ice cooled solution of 1 (2 g, 13.06 mmols) and dry triethylamine (2.0 mL, 14.37 mmol, 1.1 equivalent) in dry THF, a solution of pent-4-ynoyl chloride (1.67 g, 14.37 mmol, 1.1 equivalent) in dry THF was added dropwise over a period of 30 minutes. After completion of addition the ice was removed and the reaction was stirred at room temperature for a period of 12 hours. The reaction mixture was filtered to remove the triethylamine salt. Solvent was removed under reduced pressure to have 2 as the only product (TLC). 2 was then recrystlized from ethanol to yield 2.50g (82.08%). (c) Synthesis of N-(3,4-diaminophenyl)pent-4-ynamide(3) 2 (1.5 g, 6.43 mmol) was taken in 180 ml of 95% ethanol. To it activated CaCl2 powder (0.90 g, 8.10 mmol, 1.26 equivalent) and activated zinc dust (7.50 g, 114.74 mmol, 17.84 equivalent) were added. The reaction mixture was refluxed for two to three hours. The completion of reaction was followed by consumotion of 2 by TLC (60% EtOAc in petrolium ether). As soon as the starting was consumed the reaction mixture was cooled to room temperature and filtered. Ethanol was removed under reduced pressure, the solid residue was dissolved in water and the pH was adjusted to 11 by adding NaOH. Then the organic layer was extracted to 3 × 150 ml of EtOAc. Solvent evaporated to have pure 3 (1.20 g, yield 91.80%). (d) Synthesis of N,N'-(4-(pent-4-ynamido)-1,2-phenylene)bis(2-(1,3-dioxoisoindolin-2-yl)-2- methylpropanamide) (5) To an ice cooled solution of 3 (2 g, 9.84 mmol) and dry triethylamine (2.77 mL, 19.88 mmol, 2.02 equivalent) in dry THF, a solution of 4 (5.00g, 19.88 mmol, 2.02 equivalent) in dry THF was added dropwise over a period of 30 minutes. After completion of addition the ice was removed and the reaction was stirred at room temperature for a period of 12 hours. The reaction mixture was filtered to remove the triethlamine salt. Solvent was removed under reduced pressure and the residue was dissolved in DCM and washed with 3 × 250 mL 1N HCl and 3 × 250 mL saturated NaHCO3respectively to remove the unreacted reactants. DCM was removed by rota evaporator and the solid was recrystalized from ethanol to have crystals of 5 (4.50g, yield 72.17%). (e) Synthesis of N,N'-(4-(pent-4-ynamido)-1,2-phenylene)bis(2-amino-2-methylpropanamide) (6) A mixture of 5 (2 g, 3.16 mmol, 1 equivalent) and hydrazineacetate (0.767 g, 8.52 mmol, 2.7 equivalent) were taken in 50 ml of ethanol and rufluxed for 8 hrs. After two to three hour, the reaction mixture became clear and then precipitation of pthalichydrazide starts following completion of reaction with additional 5 hrs. The reaction mixture was cooled to room temperature and kept at -20 °C overnight. The reaction mixture was filtered through celite following washings with cold ethanol. Ethanol was removed under reduced pressure, the solid residue was dissolved in water and the pH was adjusted to 11 by adding NaOH . Then the organic layer was extracted to 3 × 100 ml of DCM. Solvent evaporated and the solid was recrystalized from solvent mixture of EtOAc and hexane to have pure 6 (yield 0.620 g, 52.60%). (f) Synthesis of N-(3,3,6,9,9-pentamethyl-2,5,7,10-tetraoxo-2,3,4,5,6,7,8,9,10,11-decahydro-1Hbenzo[i][1,3,5,8,11]pentaazacyclotridecin-13-yl)pent-4-ynamide (7) The exact same procedure was followed as described in our previous report.3 Yield for 0.10 g (0.268mmol) of 6 was 0.055 g (45%). (g) Synthesis of alkyne tailed (Et4N)2[FeIII(biuret-amide)] (8) Here also the similar procedure was followed as given in our previous report.3 The sole difference being use of 6 equivalent of n-butyllithiun in place of 4.4 equivalents. Yield for 0.034 g (0.0745 mmol) of 7 was 0.046 g (76.53%). (iii) Synthesis of Azide functionalized MSN The azide functionalized MSN was synthesized by co-condensation of TEOS with AzPTES (3- azidopropyltriethoxysilane) by following procedure reported in literature4,5 with slight modifications. In a typical batch synthesis, CTAB (1 g, 2.744 mmol) was dissolved in 480 mL of water and 2M aqueous NaOH (3.5 mL, 7 mmol). The mixture was stirred thoroughly at 600 rpm for 30 min at 80 °C to dissolve the surfactant completely. To this clear solution, TEOS (4.702g, 22.56 mmol) was injected rapidly followed by AzPTES (0.0563 g, 0.228 mmol). A white precipitate was observed within 1-2 min after the addition was completed. The resultant reaction mixture was allowed to stir at 600 rpm for 2 h at 80 °C . The hot contents were then filtered and the white residue was washed with copious amounts of water and methanol and dried under vacuum at 100 °C over night (yield ~1.7 g). The template was extracted by stirring the as-synthesized sample (0.8 g) in 150 mL methanol and 1 ml concentrated hydrochloric acid at 60 °C for 6 hr. The resulting template removed solid product, was filtered and washed with copious amount of methanol and then dried under vacuum at 100 °C over night (yield ~0.48 g). | 3.27
Fe-MSN | peroxidase | 1 | 0 | 0 | 1 | 0 | 0 | 0 | 1 | 0 | 0 | 100 | 26 | 3 | [9 empty] | nanoparticle | 100 | SiO2 | 7.4 | 40 | H2O2 | TMB | 0.47 | 520 | 1.41 |  |  |  | 10.1039/c2cc30970j | (a) Synthesis of pent-4-ynoyl chloride To a solution of 4-pentynoic acid(1.50 g, 15.29 mmol) in dry benzene was added oxalyl chloride(6.56 mL, 76.45 mmol, 5 equivalent) and the reaction mixture was refluxed for 2 to 3 hours with a CaCl2 guard tube fitted to the reflux condenser. The excess oxalyl chloride was distilled of under reduced pressure. The remaining little oxalyl chloride was chased off with 5 mL of benzene twice. (b) Synthesis of N-(4-amino-3-nitrophenyl)pent-4-ynamide(2) To an ice cooled solution of 1 (2 g, 13.06 mmols) and dry triethylamine (2.0 mL, 14.37 mmol, 1.1 equivalent) in dry THF, a solution of pent-4-ynoyl chloride (1.67 g, 14.37 mmol, 1.1 equivalent) in dry THF was added dropwise over a period of 30 minutes. After completion of addition the ice was removed and the reaction was stirred at room temperature for a period of 12 hours. The reaction mixture was filtered to remove the triethylamine salt. Solvent was removed under reduced pressure to have 2 as the only product (TLC). 2 was then recrystlized from ethanol to yield 2.50g (82.08%). (c) Synthesis of N-(3,4-diaminophenyl)pent-4-ynamide(3) 2 (1.5 g, 6.43 mmol) was taken in 180 ml of 95% ethanol. To it activated CaCl2 powder (0.90 g, 8.10 mmol, 1.26 equivalent) and activated zinc dust (7.50 g, 114.74 mmol, 17.84 equivalent) were added. The reaction mixture was refluxed for two to three hours. The completion of reaction was followed by consumotion of 2 by TLC (60% EtOAc in petrolium ether). As soon as the starting was consumed the reaction mixture was cooled to room temperature and filtered. Ethanol was removed under reduced pressure, the solid residue was dissolved in water and the pH was adjusted to 11 by adding NaOH. Then the organic layer was extracted to 3 × 150 ml of EtOAc. Solvent evaporated to have pure 3 (1.20 g, yield 91.80%). (d) Synthesis of N,N'-(4-(pent-4-ynamido)-1,2-phenylene)bis(2-(1,3-dioxoisoindolin-2-yl)-2- methylpropanamide) (5) To an ice cooled solution of 3 (2 g, 9.84 mmol) and dry triethylamine (2.77 mL, 19.88 mmol, 2.02 equivalent) in dry THF, a solution of 4 (5.00g, 19.88 mmol, 2.02 equivalent) in dry THF was added dropwise over a period of 30 minutes. After completion of addition the ice was removed and the reaction was stirred at room temperature for a period of 12 hours. The reaction mixture was filtered to remove the triethlamine salt. Solvent was removed under reduced pressure and the residue was dissolved in DCM and washed with 3 × 250 mL 1N HCl and 3 × 250 mL saturated NaHCO3respectively to remove the unreacted reactants. DCM was removed by rota evaporator and the solid was recrystalized from ethanol to have crystals of 5 (4.50g, yield 72.17%). (e) Synthesis of N,N'-(4-(pent-4-ynamido)-1,2-phenylene)bis(2-amino-2-methylpropanamide) (6) A mixture of 5 (2 g, 3.16 mmol, 1 equivalent) and hydrazineacetate (0.767 g, 8.52 mmol, 2.7 equivalent) were taken in 50 ml of ethanol and rufluxed for 8 hrs. After two to three hour, the reaction mixture became clear and then precipitation of pthalichydrazide starts following completion of reaction with additional 5 hrs. The reaction mixture was cooled to room temperature and kept at -20 °C overnight. The reaction mixture was filtered through celite following washings with cold ethanol. Ethanol was removed under reduced pressure, the solid residue was dissolved in water and the pH was adjusted to 11 by adding NaOH . Then the organic layer was extracted to 3 × 100 ml of DCM. Solvent evaporated and the solid was recrystalized from solvent mixture of EtOAc and hexane to have pure 6 (yield 0.620 g, 52.60%). (f) Synthesis of N-(3,3,6,9,9-pentamethyl-2,5,7,10-tetraoxo-2,3,4,5,6,7,8,9,10,11-decahydro-1Hbenzo[i][1,3,5,8,11]pentaazacyclotridecin-13-yl)pent-4-ynamide (7) The exact same procedure was followed as described in our previous report.3 Yield for 0.10 g (0.268mmol) of 6 was 0.055 g (45%). (g) Synthesis of alkyne tailed (Et4N)2[FeIII(biuret-amide)] (8) Here also the similar procedure was followed as given in our previous report.3 The sole difference being use of 6 equivalent of n-butyllithiun in place of 4.4 equivalents. Yield for 0.034 g (0.0745 mmol) of 7 was 0.046 g (76.53%). (iii) Synthesis of Azide functionalized MSN The azide functionalized MSN was synthesized by co-condensation of TEOS with AzPTES (3- azidopropyltriethoxysilane) by following procedure reported in literature4,5 with slight modifications. In a typical batch synthesis, CTAB (1 g, 2.744 mmol) was dissolved in 480 mL of water and 2M aqueous NaOH (3.5 mL, 7 mmol). The mixture was stirred thoroughly at 600 rpm for 30 min at 80 °C to dissolve the surfactant completely. To this clear solution, TEOS (4.702g, 22.56 mmol) was injected rapidly followed by AzPTES (0.0563 g, 0.228 mmol). A white precipitate was observed within 1-2 min after the addition was completed. The resultant reaction mixture was allowed to stir at 600 rpm for 2 h at 80 °C . The hot contents were then filtered and the white residue was washed with copious amounts of water and methanol and dried under vacuum at 100 °C over night (yield ~1.7 g). The template was extracted by stirring the as-synthesized sample (0.8 g) in 150 mL methanol and 1 ml concentrated hydrochloric acid at 60 °C for 6 hr. The resulting template removed solid product, was filtered and washed with copious amount of methanol and then dried under vacuum at 100 °C over night (yield ~0.49 g). | 3.27
Co3O4 | peroxidase | 0 | 0 | 0 | 0 | 0 | 0 | 0 | 0 | 0 | 0 | 66.7 | 27 | 3 | 33.3 | 27 | 2 | [6 empty] | nanosheet | 1160 | arginine | 4.4 | 40 | TMB | H2O2 | 0.025 | 0.12 | 0.332 | 247761194.0 | 2064676616915.4 |  | 10.1039/c1jm14253d | In a typical synthesis, CoCl2$6H2O (analytical pure, AR, 2 mmol) was added into 20 ml of deionized water with stirring for 10 min and generating solution A, while L-arginine (C6H14N4O2, >99% purity, 10 mmol) was dissolved into 20 ml deionized water with stirring for 10 min and generating solution B. Solution B was added dropwise into solution A with stirring for 30 min, followed by sealing in a Teflon-lined autoclave, heated at a designated temperature (such 120 ℃, or 150 ℃, or 180 ℃) and maintained at that temperature for a designated time (such as 10 h, or 5 h, or 15 h). After the autoclave cooled down to room temperature naturally, the pink sediment Co(OH)2 (Fig. S1†) was collected and washed with deionized water and then absolute alcohol three times, followed by drying at 80 ℃ for 3 h. The black Co3O4 powder was then obtained after heat treating the pink Co(OH)2 powder at 300 ℃ for 1 h. | 3.28
Co3O4 | peroxidase | 0 | 0 | 0 | 0 | 0 | 0 | 0 | 0 | 0 | 0 | 66.7 | 27 | 3 | 33.3 | 27 | 2 | [6 empty] | nanosheet | 1160 | arginine | 4.4 | 40 | H2O2 | TMB | 0.8 | 245 | 0.285 | 212686567.2 | 868108437.4 |  | 10.1039/c1jm14253d | In a typical synthesis, CoCl2$6H2O (analytical pure, AR, 2 mmol) was added into 20 ml of deionized water with stirring for 10 min and generating solution A, while L-arginine (C6H14N4O2, >99% purity, 10 mmol) was dissolved into 20 ml deionized water with stirring for 10 min and generating solution B. Solution B was added dropwise into solution A with stirring for 30 min, followed by sealing in a Teflon-lined autoclave, heated at a designated temperature (such 120 ℃, or 150 ℃, or 180 ℃) and maintained at that temperature for a designated time (such as 10 h, or 5 h, or 15 h). After the autoclave cooled down to room temperature naturally, the pink sediment Co(OH)2 (Fig. S1†) was collected and washed with deionized water and then absolute alcohol three times, followed by drying at 80 ℃ for 3 h. The black Co3O4 powder was then obtained after heat treating the pink Co(OH)2 powder at 300 ℃ for 2 h. | 3.28
CeO2 NPs | peroxidase | 0 | 0 | 0 | 0 | 0 | 0 | 0 | 0 | 0 | 0 | 100 | 58 | 4 | [9 empty] | nanocube | 11 |  | 4 | 45 | TMB | H2O2 | 50 | 0.046 | 0.0094 |  |  |  | 10.1039/c2ay25511a | The CeO2 NPs were synthesized through a hydrothermal process. 1 mol/L NH3$H2O was added dropwise into 10 mL 0.1 mol/L Ce(NO3)3$6H2O solution in 100 mL beaker under stirring until the pH value of the mixture was about 9.0. Then, 0.1 mol/L propane diacid solution was slowly added into the above solution under continuous stirring until the pH value turned to 4.0 and the suspension changed to a white precipitation. The resultant mixture was transferred into a Teflon-lined stainless steel autoclave (50 mL) and maintained at 180 ℃ for 24 h. After cooling to room temperature, the yellowish precipitation was collected through centrifugation and washed several times alternately with ethanol and distilled water, and then airdried at 60 ℃ overnight for the following experiments and characterizations | 3.29
CeO2 NPs | peroxidase | 0 | 0 | 0 | 0 | 0 | 0 | 0 | 0 | 0 | 0 | 100 | 58 | 4 | [9 empty] | nanocube | 11 |  | 4 | 45 | H2O2 | TMB | 5 | 64.6 | 0.0507 |  |  |  | 10.1039/c2ay25511a | The CeO2 NPs were synthesized through a hydrothermal process. 1 mol/L NH3$H2O was added dropwise into 10 mL 0.1 mol/L Ce(NO3)3$6H2O solution in 100 mL beaker under stirring until the pH value of the mixture was about 9.0. Then, 0.1 mol/L propane diacid solution was slowly added into the above solution under continuous stirring until the pH value turned to 4.0 and the suspension changed to a white precipitation. The resultant mixture was transferred into a Teflon-lined stainless steel autoclave (50 mL) and maintained at 180 ℃ for 24 h. After cooling to room temperature, the yellowish precipitation was collected through centrifugation and washed several times alternately with ethanol and distilled water, and then airdried at 61 ℃ overnight for the following experiments and characterizations | 3.29
Pt-Decorated BN | peroxidase | 1 | 0 | 0 | 0 | 0 | 1 | 0 | 0 | 0 | 0 | 100 | 78 | 0 | [9 empty] | nanoparticle | 22.5 | BN | 4 | 25 | TMB | H2O2 | 50 | 0.21 |  |  |  |  | 10.1021/acsami.9b04144 | Functionalized hexagonal boron nitride (hBN) samples were prepared by treatment with H2O2 (30%), as described in our previous report.50 In a typical procedure, bulk hBN (150 mg) was put into a cylindrical teflon coated autoclave (rated pressure 2–3 atm). 30% H2O2 (30 mL) was added to the autoclave and ultrasonicated for 15 min and then thermostated in a water bath for 20 h at 80 °C. After the reaction, the solid phase of the mixture was separated by centrifugation, 2 times washed with water followed by ethanol, and then dried at 50 °C to constant mass. To obtain colloidal dispersion containing hBNNs, the resulting product was dispersed in water by ultrasonication during 15 h (1000 mL of water added to 100 mg of functionalized hBN). The overall process design is presented in Scheme 1. K2PtCl4 water solution was added to a colloidal dispersion of hBNNs in water to achieve the calculated amount of Pt in nanocomposites of about 5, 10 and 15 wt. % (designated as Pt/hBNNs-5, Pt/hBNNs-10 and Pt/hBNNs-15, respectively). The mixture of Pt precursor and hBNNs was stirred at room temperature for 30 min and then the reaction mixture was heated up to 80 °C. The 100-fold excess of ascorbic acid solution was added to the mixture and then heated further for 1 h. During the heating, the color of the mixture changed from white to light gray, which indicated the formation of Pt NPs. The higher the Pt content, the darker the color of the sample and the higher the mass uptake. The Pt/BNNs nanosheets remained in colloidal state for more than 3 days, so, when necessary, KCl solution was added to coagulate the dispersion. Electrolyte addition led to full agglomeration of the colloid within 3–5 hours. The solid phase of the mixture was separated by centrifugation, two times washed with water followed by ethanol and then dried at 50 °C to a constant mass | 3.30
Pt-Decorated BN | peroxidase | 1 | 0 | 0 | 0 | 0 | 1 | 0 | 0 | 0 | 0 | 100 | 78 | 0 | [9 empty] | nanoparticle | 22.5 | BN | 4 | 25 | H2O2 | TMB | 0.5 | 9.2 |  |  |  |  | 10.1021/acsami.9b04144 | Functionalized hexagonal boron nitride (hBN) samples were prepared by treatment with H2O2 (30%), as described in our previous report.50 In a typical procedure, bulk hBN (150 mg) was put into a cylindrical teflon coated autoclave (rated pressure 2–3 atm). 30% H2O2 (30 mL) was added to the autoclave and ultrasonicated for 15 min and then thermostated in a water bath for 20 h at 80 °C. After the reaction, the solid phase of the mixture was separated by centrifugation, 2 times washed with water followed by ethanol, and then dried at 50 °C to constant mass. To obtain colloidal dispersion containing hBNNs, the resulting product was dispersed in water by ultrasonication during 15 h (1000 mL of water added to 100 mg of functionalized hBN). The overall process design is presented in Scheme 1. K2PtCl4 water solution was added to a colloidal dispersion of hBNNs in water to achieve the calculated amount of Pt in nanocomposites of about 5, 10 and 15 wt. % (designated as Pt/hBNNs-5, Pt/hBNNs-10 and Pt/hBNNs-15, respectively). The mixture of Pt precursor and hBNNs was stirred at room temperature for 30 min and then the reaction mixture was heated up to 80 °C. The 100-fold excess of ascorbic acid solution was added to the mixture and then heated further for 1 h. During the heating, the color of the mixture changed from white to light gray, which indicated the formation of Pt NPs. The higher the Pt content, the darker the color of the sample and the higher the mass uptake. The Pt/BNNs nanosheets remained in colloidal state for more than 3 days, so, when necessary, KCl solution was added to coagulate the dispersion. Electrolyte addition led to full agglomeration of the colloid within 3–5 hours. The solid phase of the mixture was separated by centrifugation, two times washed with water followed by ethanol and then dried at 51 °C to a constant mass | 3.30
WS2 + Ag NCs | peroxidase | 1 | 0 | 1 | 0 | 0 | 0 | 0 | 0 | 0 | 0 | 9 | 47 | 0 | 91 | 74 | 4 | [6 empty] | nanosheet | 1000 | BSA | 4.4 | 25 | TMB | H2O2 | 0.2 | 0.112 | 0.0177 |  |  |  | 10.1007/s00604-018-2727-4 | Typically, AgNO3 (2 mL, 0.01 M) and BSA (2 mL, 50 mg/mL) solutions were mixed under vigorous stirring for 3 min in room temperature, followed by addition of 110 µL NaOH solution (1 M). After that, 150 µL fresh NaBH4 solution (0.01 M) was gradually added to this mixture, leading to a color change to reddish brown. The AgNCs solution was dialyzed in ultrapure water for 36 h to remove the excessive reagents and, then it was sealed and preserved at 4 °C. | 3.31
WS2 + Ag NCs | peroxidase | 1 | 0 | 0 | 0 | 0 | 0 | 0 | 0 | 0 | 0 | 9 | 47 | 0 | 91 | 74 | 4 | [6 empty] | nanosheet | 1000 | BSA | 4.4 | 25 | H2O2 | TMB | 0.5 | 0.026 | 0.0132 |  |  |  | 10.1007/s00604-018-2727-4 | Typically, AgNO3 (2 mL, 0.01 M) and BSA (2 mL, 50 mg/mL) solutions were mixed under vigorous stirring for 3 min in room temperature, followed by addition of 110 µL NaOH solution (1 M). After that, 150 µL fresh NaBH4 solution (0.01 M) was gradually added to this mixture, leading to a color change to reddish brown. The AgNCs solution was dialyzed in ultrapure water for 36 h to remove the excessive reagents and, then it was sealed and preserved at 4 °C. | 3.31
WS2 | peroxidase | 1 | 0 | 0 | 0 | 0 | 0 | 0 | 0 | 0 | 0 | 100 | 74 | 4 | [9 empty] | nanosheet | 1000 |  | 4.4 | 25 | TMB | H2O2 | 0.2 | 0.17 | 0.0157 |  |  |  | 10.1007/s00604-018-2727-4 | Typically, AgNO3 (2 mL, 0.01 M) and BSA (2 mL, 50 mg/mL) solutions were mixed under vigorous stirring for 3 min in room temperature, followed by addition of 110 µL NaOH solution (1 M). After that, 150 µL fresh NaBH4 solution (0.01 M) was gradually added to this mixture, leading to a color change to reddish brown. The AgNCs solution was dialyzed in ultrapure water for 36 h to remove the excessive reagents and, then it was sealed and preserved at 5 °C. | 3.31
WS2 | peroxidase | 0 | 0 | 1 | 0 | 0 | 0 | 0 | 0 | 0 | 0 | 100 | 74 | 4 | [9 empty] | nanosheet | 1000 |  | 4.4 | 25 | H2O2 | TMB | 0.5 | 0.057 | 0.0142 |  |  |  | 10.1007/s00604-018-2727-4 | Typically, AgNO3 (2 mL, 0.01 M) and BSA (2 mL, 50 mg/mL) solutions were mixed under vigorous stirring for 3 min in room temperature, followed by addition of 110 µL NaOH solution (1 M). After that, 150 µL fresh NaBH4 solution (0.01 M) was gradually added to this mixture, leading to a color change to reddish brown. The AgNCs solution was dialyzed in ultrapure water for 36 h to remove the excessive reagents and, then it was sealed and preserved at 6 °C. | 3.31
Ag NCs | peroxidase | 1 | 0 | 0 | 0 | 0 | 0 | 0 | 0 | 0 | 0 | 100 | 47 | 0 | [9 empty] | nanoparticle | 1.6 | BSA | 4.4 | 25 | TMB | H2O2 | 0.2 | 0.384 | 0.0153 |  |  |  | 10.1007/s00604-018-2727-4 |  | 3.31
Ag NCs | peroxidase | 1 | 0 | 0 | 0 | 0 | 0 | 0 | 0 | 0 | 0 | 100 | 47 | 0 | [9 empty] | nanoparticle | 1.6 | BSA | 4.4 | 25 | H2O2 | TMB | 0.5 | 0.14 | 0.0155 |  |  |  | 10.1007/s00604-018-2727-4 |  | 3.31
Pd@γFe2O3 | peroxidase | 0 | 0 | 0 | 0 | 0 | 0 | 0 | 0 | 0 | 0 | 75 | 46 | 0 | 25 | 26 | 3 | [6 empty] | polyhedral | 17 | catechol-PEG | 3.62 | 37 | ABTS | H2O2 | 0.2 | 0.049 | 0.102 | 0.07555556 | 1541.95 |  | 10.1021/acs.chemmater.6b04283 | 1.Tetrahedral Pd NPs (Pdnth) were prepared by mixing 56.5 mg of Pd(ac)2 (0.25 mmol), 7 mL oleylamine, 3 mL of 1-octadecene, 670 µL of oleic acid, and 0.56 mL of tri-n-octylphosphine under inert gas (Ar) conditions in a 100 mL three-neck round bottom flask. Subsequently, 30 µL of Fe(CO)5 were added. Before the heating program was started the mixture was stirred for 10 min under a gentle Ar flow. The mixture was heated to 120 °C with a rate of 2 °C/min and held at this temperature for 20 min. The heating proceeded to 180 °C with 2 °C/min and the temperature was kept at 180 °C for 30 min. Afterwards the solution was cooled slowly to room temperature. A black product was precipitated from the solution by adding 15 mL of ethanol. The precipitate was separated by centrifugation (9000 rpm, 10 min, RT), dissolved in cyclohexane and washed twice with ethanol (cyclohexane:ethanol = 1:2) and anotherl centrifugation (9000 rpm, 5 min, RT). Finally, the product was dissolved in cyclohexane, flushed with Ar and stored at room temperature. Hexagonal Pd nanoplates (Pdhnp) were prepared by changing the amounts of oleylamine (8.5 mL), 1-octadecene (1.5 mL) and Fe(CO)5 (60 µL). Pd nanotetrahedra with mixed iron oxide surface domains (Pdnth@FexO) were synthesized by changing the amount of oleylamine to 10 mL and adding no 1-octadecene. 2.The synthesis of the maghemite nanorods was adapted from Yu et al. with some modifications.51 The superparticles containing tetrahedral Pd substrates were prepared by mixing 1.38 mmol of trimethylamine-N-oxide (TMAO) with 12 mL of oleylamine under Ar in a 100 mL three-neck round bottom flask. 10 mg of Pd seed particles dispersed in 1 mL of 1- octadecene were added. Subsequently, additional 7 mL of 1-octadecene and 1.5 mL of oleic acid were added. The solution was stirred for 5 min at room temperature and then heated to 90 °C at a rate of 10 °C/min. The temperature was maintained for 5 min, and 60 µL of Fe(CO)5 were added with a syringe. Afterwards the mixture was heated to 200 °C at a rate of 5 °C/min and held at this temperature for 1h. | 3.32
Pd@γFe2O3 | peroxidase | 0 | 0 | 0 | 0 | 0 | 0 | 0 | 0 | 0 | 0 | 75 | 46 | 0 | 25 | 26 | 3 | [6 empty] | polyhedral | 17 | catechol-PEG | 3.62 | 37 | H2O2 | ABTS | 0.5 | 0.254 | 0.128 | 0.09481481 | 373.2867 |  | 10.1021/acs.chemmater.6b04283 | 1.Tetrahedral Pd NPs (Pdnth) were prepared by mixing 56.5 mg of Pd(ac)2 (0.25 mmol), 7 mL oleylamine, 3 mL of 1-octadecene, 670 µL of oleic acid, and 0.56 mL of tri-n-octylphosphine under inert gas (Ar) conditions in a 100 mL three-neck round bottom flask. Subsequently, 30 µL of Fe(CO)5 were added. Before the heating program was started the mixture was stirred for 10 min under a gentle Ar flow. The mixture was heated to 120 °C with a rate of 2 °C/min and held at this temperature for 20 min. The heating proceeded to 180 °C with 2 °C/min and the temperature was kept at 180 °C for 30 min. Afterwards the solution was cooled slowly to room temperature. A black product was precipitated from the solution by adding 15 mL of ethanol. The precipitate was separated by centrifugation (9000 rpm, 10 min, RT), dissolved in cyclohexane and washed twice with ethanol (cyclohexane:ethanol = 1:2) and anotherl centrifugation (9000 rpm, 5 min, RT). Finally, the product was dissolved in cyclohexane, flushed with Ar and stored at room temperature. Hexagonal Pd nanoplates (Pdhnp) were prepared by changing the amounts of oleylamine (8.5 mL), 1-octadecene (1.5 mL) and Fe(CO)5 (60 µL). Pd nanotetrahedra with mixed iron oxide surface domains (Pdnth@FexO) were synthesized by changing the amount of oleylamine to 10 mL and adding no 1-octadecene. 2.The synthesis of the maghemite nanorods was adapted from Yu et al. with some modifications.51 The superparticles containing tetrahedral Pd substrates were prepared by mixing 1.38 mmol of trimethylamine-N-oxide (TMAO) with 12 mL of oleylamine under Ar in a 100 mL three-neck round bottom flask. 10 mg of Pd seed particles dispersed in 1 mL of 1- octadecene were added. Subsequently, additional 7 mL of 1-octadecene and 1.5 mL of oleic acid were added. The solution was stirred for 5 min at room temperature and then heated to 90 °C at a rate of 10 °C/min. The temperature was maintained for 5 min, and 60 µL of Fe(CO)5 were added with a syringe. Afterwards the mixture was heated to 200 °C at a rate of 5 °C/min and held at this temperature for 2h. | 3.32
WC NRs | peroxidase | 0 | 0 | 0 | 0 | 0 | 0 | 0 | 0 | 0 | 0 | 100 | 74 | 4 | [9 empty] | nanorod | 175 |  | 4 | 25 | TMB | H2O2 | 400 | 0.274 | 0.0681 |  |  |  | 10.1016/j.bios.2013.11.040 | Na2WO4 2H2O (0.6579 g) and (NH4)2SO4 (0.5286 g) were dissolved in 15 mL deionized water, then HCl aqueous solution (3 M) was added under stirring until pH value to 2.0. The solution was maintained in Teflon-lined stainless steel autoclave at 180 1С for 8 h. Then the precipitate was filtered, washed several times with water and ethanol and dried at 60 1С to obtain WO3 nanorods. The asprepared WO3 nanorods and glucose (molar ratio W/C¼0.078) were dissolved in 15 mL deionized water and stirred for 20 min before hydrothermal treatment at 180 1С for 8 h. Finally, the asprepared precursors of carbon-coated WO3 nanorods were calcined at 900 1С under a flow of H2/Ar (VH2/VAr¼1:3, 300 mL min 1 ) for 3 h to form nanorod-structured WC materials. | 3.33
WC NRs | peroxidase | 0 | 0 | 0 | 0 | 0 | 0 | 0 | 0 | 0 | 0 | 100 | 74 | 4 | [9 empty] | nanorod | 175 |  | 4 | 25 | H2O2 | TMB | 600 | 119.6 | 0.0716 |  |  |  | 10.1016/j.bios.2013.11.040 | Na2WO4 2H2O (0.6579 g) and (NH4)2SO4 (0.5286 g) were dissolved in 15 mL deionized water, then HCl aqueous solution (3 M) was added under stirring until pH value to 2.0. The solution was maintained in Teflon-lined stainless steel autoclave at 180 1С for 8 h. Then the precipitate was filtered, washed several times with water and ethanol and dried at 60 1С to obtain WO3 nanorods. The asprepared WO3 nanorods and glucose (molar ratio W/C¼0.078) were dissolved in 15 mL deionized water and stirred for 20 min before hydrothermal treatment at 180 1С for 8 h. Finally, the asprepared precursors of carbon-coated WO3 nanorods were calcined at 900 1С under a flow of H2/Ar (VH2/VAr¼1:3, 300 mL min 1 ) for 4 h to form nanorod-structured WC materials. | 3.33
Pt NPs | oxidase | 0 | 0 | 0 | 0 | 0 | 0 | 0 | 0 | 0 | 0 | 100 | 78 | 0 | [9 empty] | nanoparticle | 5 | citrate | 7 | 25 | quercetin |  |  | 0.05437 | 5.79 | 244.82 | 4502850.8 |  | 10.1021/acsami.5b05180 |  | 3.34
PtNPs@MnO2 | oxidase | 0 | 0 | 0 | 0 | 0 | 0 | 0 | 0 | 0 | 0 | 92.202 | 25 | 4 | 7.798 | 78 | 0 | [6 empty] | nanoparticle | 250 | citrate | 4 | 25 |  | TMB | 0.25 | 0.015 | 0.156 |  |  |  | 10.1016/j.bios.2018.08.004 | The PtNPs@MnO2 was prepared in aqueous solution by growing MnO2 nanosheets from KMnO4 and 2-(n-morpholino) ethanesulfonic acid on the surface of pre-formed PtNPs under sonication. | 3.35
MnO2 nanosheets | oxidase | 0 | 0 | 0 | 0 | 0 | 0 | 0 | 0 | 0 | 0 | 100 | 25 | 4 | [9 empty] | nanosheet | 100 |  | 4 | 25 |  | TMB | 0.25 | 0.095 | 0.26 |  |  |  | 10.1016/j.bios.2018.08.004 |  | 3.35
PtNPs | oxidase | 0 | 0 | 0 | 0 | 0 | 0 | 0 | 0 | 0 | 0 | 100 | 78 | 0 | [9 empty] | nanoparticle | 45 | citrate | 4 | 25 |  | TMB | 0.25 | 0.62 | 0.011 |  |  |  | 10.1016/j.bios.2018.08.004 |  | 3.35
Ru@HA-MoS2 | peroxidase | 1 | 0 | 1 | 0 | 0 | 0 | 0 | 0 | 0 | 0 | 75.75 | 44 | 0 | 24.25 | 42 | 4 | [6 empty] | nanoparticle | 206 | AA | 4 | 25 | TMB | H2O2 | 10 | 0.2671 | 0.07948 |  |  |  | 10.1021/acsami.9b07866 | Synthesis of Ru NPs. 0.1 g of cetyltrimethylammonium bromide (CTAB) was dissolved in 46 mL of distilled water and stirred for 1 h, then added 7 mM sodium hydroxide. The solution was warmed to 80 °C after being dissolved by stirring. Next, 2 mL of a RuCl3 (0.5 mM) solution was added to the resulting mixed solution while stirring, and the reaction was further stirred at 80 °C for 2 h. Finally, 1.0 mL of sodium borohydride (NaBH4, 0.01 M) was added dropwise, and the reaction was further stirred for 2 h. After the reaction was completed, the solution was centrifuged and washed with ethanol and water for three times, and then resuspended in ethanol.Hydrochloric acid was added as an ion exchanger to remove CTAB, and the product was collected and washed successively with ethanol and water. Mesoporous Ru NPs were obtained after vacuum drying. Mesoporous Ru NPs (20 mg) and AA (50 mg) were stirred at room temperature for 24 h in 10 mM PBS (pH 7.4), centrifuged and washed several times with PBS to obtain AA@Ru. Synthesis of Ru@HA. Firstly, 50 mg of PEG was dissolved in 10 mL of water, then prepared the mesoporous Ru NPs obtained above into a 0.5 mM solution, then added 2 mL to the above PEG aqueous solution, and stirred at room temperature overnight. After that, the resulting solution was activated with EDC (25 mg) and NHS (15 mg) for 3 to 4 hours at room temperature, then added with 50 mg of HA, stirred at room temperature for 12 h, centrifuged at 16000 rpm for 10 min, and the precipitate was collected and washed with PBS for 3 times. Resuspended the precipitate with water to obtain a Ru@HA solution. Synthesis of MoS2. 50 mg of MoS2 powder was dissolved in a mortar containing 1 mL of 50 mg/mL NMP, and grinded for 30 min, then transferred to 3 mL of NMP solution, and ultrasound in an ice bath of 200 W for 2 hours, then centrifuged at 8000 rpm for 10 min. Poured the supernatant and continued grinding for 30 min, then transferred it to ultrasound and centrifugation. After repeated three times, the resulting supernatant was ground for 30 min, then resuspended with 1.5 mL of NMP solution and sonicated in an ice bath for 2 h, then centrifuged at 8000 rpm for 15 min. The supernatant was taken out and filtered through a 0.2 μm filter, and collected to obtain MoS2 nano-sheets (MoS2 NSs). The target molecule ciprofloxacin (CIP) was coated on the surface of MoS2 NSs. Simply put, 20 mg of CIP was dissolved in the above-mentioned MoS2 nano-sheet solution, and then stirred at room temperature for 24 h. Resuspending after centrifugation to obtain a MoS2-CIP aqueous solution, which is abbreviated as MoS2 hereinafter. Synthesis of Ru@HA-MoS2. The MoS2 solution obtained above was added dropwise to the Ru@HA aqueous solution under constant stirring, and stirring was continued for 12-24 hours to obtain Ru@HA-MoS2, which was left at room temperature for 24 hours. By-products and Unreacted chemicals were removed by centrifugation, repeated washings and vacuum drying. The size and morphology of the obtained nanoparticles were observed by transmission electron microscopy (TEM, Hitachi H-7650). Zeta potential and size distribution were measured by dynamic light scattering (DLS, Malvern Instruments, U.K.), elemental composition was analyzed by EDX (Horiba, Japan). Fourier transform infrared spectroscopy (FTIR, Nicolet 6700) and ultraviolet-visible spectroscopy (UV-vis, UV-3600 SHIMADZU) were also used for characterizing. Mesoporous closure was detected by nitrogen adsorption desorption. | 3.36
MnFe2O4 | oxidase | 0 | 0 | 0 | 0 | 0 | 0 | 0 | 0 | 0 | 0 | 66.7 | 26 | 3 | 33.3 | 25 | 2 | [6 empty] | polyhedral | 150 |  | 4 | 28 | TMB |  |  | 0.03776 | 0.32 | 83400 | 2210000000 |  | 10.1002/asia.201500942 | MnFe2O4 NOh were synthesized by co-precipitation method. MnSO4.H2O (2.68 g, 0.02 M) and FeSO4 (3.87 g, 0.03 M) were dissolved in 100 mL water in a 250 mL conical flask. The mixture was heated till the temperature reached 70 ℃. Then 70 ml of 6 M NaOH was added and the reaction was carried out at 100 ℃. Oxygen was passed through the reaction mixture for 15 min. After 1.5 h, the reaction was stopped and was cooled down. The MnFe2O4 NOh were collected by magnetic separation and were thoroughly washed using copious amount of water to get neutral pH. They were homogenized using acetone with mortar and pestle and were air dried. To study the time dependent evolution of morphology of the NOh, reaction mixture was isolated after 15, 30 and 60 min of reaction and were thoroughly washed and dried before characterization. Reaction was also carried out with 1 N and 3 N of NaOH and 6 N of KOH and NH4OH under same reaction conditions to get an insight into the crystallization process and its dependence on base. The nanosheets were obtained by carrying out the reaction with 6 N NaOH at 100℃ and the nanowires were obtained with MnCl2.4H2O and FeCl2.4H2O under same reaction conditions. | 3.37
BSA-MnO2 | peroxidase | 1 | 0 | 0 | 0 | 0 | 0 | 0 | 0 | 0 | 0 | 100 | 25 | 4 | [9 empty] | nanoparticle | 4.5 | BSA | 4 | 35 | OPD | H2O2 | 3.3 | 0.31 | 0.0821 | 2.728 | 8800 |  | 10.1039/c2an35700c | 25 mg BSA with 10 mL of 0.01 mol L1 PBS buffer was transferred into a 20 mL reaction flask, then 50 mL of 100 mmol L1 MnAc2 aqueous solution was added. The mixed solution of Mn2+–BSA emulsion was kept stirring for 2 min at room temperature, and then 50 mL of 1 mol L1 NaOH aqueous solution was added to the as-prepared solutions. After NaOH addition, the color of the solution immediately changed to an orange color. Finally, the BSA-MnO2 NPs were obtained after stirring for 6–8 h. The solution was then dialyzed in double distilled water for 48 h and centrifuged at 18 500 rpm for 30 min to remove unreacted MnAc2 and NaOH. | 3.38
BSA-MnO2 | peroxidase | 1 | 0 | 0 | 0 | 0 | 0 | 0 | 0 | 0 | 0 | 100 | 25 | 4 | [9 empty] | nanoparticle | 4.5 | BSA | 4 | 35 | H2O2 | OPD | 17 | 0.12 | 0.0571 | 1.879 | 15658.33 |  | 10.1039/c2an35700c | 26 mg BSA with 10 mL of 0.01 mol L1 PBS buffer was transferred into a 20 mL reaction flask, then 50 mL of 100 mmol L1 MnAc2 aqueous solution was added. The mixed solution of Mn2+–BSA emulsion was kept stirring for 2 min at room temperature, and then 50 mL of 1 mol L1 NaOH aqueous solution was added to the as-prepared solutions. After NaOH addition, the color of the solution immediately changed to an orange color. Finally, the BSA-MnO2 NPs were obtained after stirring for 6–8 h. The solution was then dialyzed in double distilled water for 48 h and centrifuged at 18 500 rpm for 30 min to remove unreacted MnAc2 and NaOH. | 3.38
BSA-MnO2 | oxidase | 1 | 0 | 0 | 0 | 0 | 0 | 0 | 0 | 0 | 0 | 100 | 25 | 4 | [9 empty] | nanoparticle | 4.5 | BSA | 4 | 35 | TMB |  |  | 0.04 | 5.78 | 192 | 4800000 |  | 10.1039/c2an35700c | 27 mg BSA with 10 mL of 0.01 mol L1 PBS buffer was transferred into a 20 mL reaction flask, then 50 mL of 100 mmol L1 MnAc2 aqueous solution was added. The mixed solution of Mn2+–BSA emulsion was kept stirring for 2 min at room temperature, and then 50 mL of 1 mol L1 NaOH aqueous solution was added to the as-prepared solutions. After NaOH addition, the color of the solution immediately changed to an orange color. Finally, the BSA-MnO2 NPs were obtained after stirring for 6–8 h. The solution was then dialyzed in double distilled water for 48 h and centrifuged at 18 500 rpm for 30 min to remove unreacted MnAc2 and NaOH. | 3.38
Pt NCs | oxidase | 1 | 0 | 1 | 0 | 0 | 0 | 0 | 0 | 0 | 0 | 100 | 78 | 0 | [9 empty] | nanoparticle | 1 | Lysozyme | 3 | 25 | TMB |  |  | 0.63 | 2.7 |  |  |  | 10.1039/c3nr06896j | The preparation of the Pt NCs was performed by chemical reduction of H2PtCl6 with Lys, as a so template | 3.39
PSS-Au@Pt0.16 NRs | oxidase | 0 | 0 | 1 | 0 | 0 | 0 | 0 | 0 | 0 | 0 | 86.21 | 79 | 0 | 13.79 | 78 | 0 | [6 empty] | nanorod | 65 | PSS | 4.5 | 30 | TMB |  |  | 15.4 | 0.00833 | 350 | 22727.27 |  | 10.1021/la104566e | CTAB-capped Au NRs, prepared using the well-developed seed-mediated growth method,11 were employed as seeds to initiate the codeposition of PdPt shell. The 2 mM H2PdCl4 or PtCl4 2- aqueous solution was prepared as following: 0.035 g of PdCl2 or 0.0688 g of K2PtCl4 was dissolved in HCl (2 mL, 0.2 M) solution and diluted to 100 mL with water. Before the growth of Pt (Pt and Pd, or pure Pd), Au NRs were purified by centrifugation at 8422 g for 7 min twice. After that, a suspension of 1 mL purified Au NRs (0.5 mM according to Au atoms) was mixed with 40 μL of PtCl4 2- (2 mM) and a fixed volume of 2 mM H2PdCl4. To this mixture, a 10 times excess of AA (0.1 M) was added and followed by vigorously shaking. The final volume was adjusted to 3 mL by water. By changing the volume (8-200 μL) of added H2PdCl4, different Pd/Pt ratios can be obtained. The reaction took place in several minutes accompanying with a color change from brown to gray and finished after several hours. After 12 h, 200 μL of 0.1 M CTAB was added. The suspensions were centrifuged at 9562 g for 8 min and the precipitate was collected and diluted with H2O to a final concentration of 0.36 nM (according to Au NRs). For TMB oxidation and Fe(II) ion detection, the surface of NRs was further modified with PSS via electrostatic assembly in order to stabilize them in buffer solutions. The preparation of PSS-coated NRs is as follows: 1.0 mL of NRs suspension was purified by centrifuging (9562 g 8 min). The precipitate was then redispersed in 1.0 mL of water and mixed with 50 μL of 20 mg mL-1 PSS solution (containing 60 mM NaCl). The suspension was placed in a 30 C water bath for at least 3 h. After that, one time centrifugation (9562g, 8 min) was executed to remove the excessive PSS and the precipitate was redispersed in 100 μL water for further use. | 3.40
PSS-Au@Pd0.2Pt NRs | oxidase | 0 | 0 | 1 | 0 | 0 | 0 | 0 | 0 | 0 | 0 | 84.53 | 79 | 0 | 13.79 | 78 | 0 | 2.7 | 46 | 0 |  |  |  | nanorod | 65 | PSS | 4.5 | 30 | TMB |  |  | 13.2 | 0.01 | 416.67 | 31565.91 |  | 10.1021/la104566e | CTAB-capped Au NRs, prepared using the well-developed seed-mediated growth method,11 were employed as seeds to initiate the codeposition of PdPt shell. The 2 mM H2PdCl4 or PtCl4 2- aqueous solution was prepared as following: 0.035 g of PdCl2 or 0.0688 g of K2PtCl4 was dissolved in HCl (2 mL, 0.2 M) solution and diluted to 100 mL with water. Before the growth of Pt (Pt and Pd, or pure Pd), Au NRs were purified by centrifugation at 8422 g for 7 min twice. After that, a suspension of 1 mL purified Au NRs (0.5 mM according to Au atoms) was mixed with 40 μL of PtCl4 2- (2 mM) and a fixed volume of 2 mM H2PdCl4. To this mixture, a 10 times excess of AA (0.1 M) was added and followed by vigorously shaking. The final volume was adjusted to 3 mL by water. By changing the volume (8-200 μL) of added H2PdCl4, different Pd/Pt ratios can be obtained. The reaction took place in several minutes accompanying with a color change from brown to gray and finished after several hours. After 12 h, 200 μL of 0.1 M CTAB was added. The suspensions were centrifuged at 9562 g for 8 min and the precipitate was collected and diluted with H2O to a final concentration of 0.36 nM (according to Au NRs). For TMB oxidation and Fe(II) ion detection, the surface of NRs was further modified with PSS via electrostatic assembly in order to stabilize them in buffer solutions. The preparation of PSS-coated NRs is as follows: 1.0 mL of NRs suspension was purified by centrifuging (9562 g 8 min). The precipitate was then redispersed in 1.0 mL of water and mixed with 50 μL of 20 mg mL-1 PSS solution (containing 60 mM NaCl). The suspension was placed in a 30 C water bath for at least 3 h. After that, one time centrifugation (9562g, 8 min) was executed to remove the excessive PSS and the precipitate was redispersed in 101 μL water for further use. | 3.40
PSS-Au@PdPt NRs | oxidase | 0 | 0 | 1 | 0 | 0 | 0 | 0 | 0 | 0 | 0 | 75.58 | 79 | 0 | 12.21 | 78 | 0 | 12.21 | 46 | 0 |  |  |  | nanorod | 65 | PSS | 4.5 | 30 | TMB |  |  | 11.2 | 0.01167 | 483.33 | 43154.46 |  | 10.1021/la104566e | CTAB-capped Au NRs, prepared using the well-developed seed-mediated growth method,11 were employed as seeds to initiate the codeposition of PdPt shell. The 2 mM H2PdCl4 or PtCl4 2- aqueous solution was prepared as following: 0.035 g of PdCl2 or 0.0688 g of K2PtCl4 was dissolved in HCl (2 mL, 0.2 M) solution and diluted to 100 mL with water. Before the growth of Pt (Pt and Pd, or pure Pd), Au NRs were purified by centrifugation at 8422 g for 7 min twice. After that, a suspension of 1 mL purified Au NRs (0.5 mM according to Au atoms) was mixed with 40 μL of PtCl4 2- (2 mM) and a fixed volume of 2 mM H2PdCl4. To this mixture, a 10 times excess of AA (0.1 M) was added and followed by vigorously shaking. The final volume was adjusted to 3 mL by water. By changing the volume (8-200 μL) of added H2PdCl4, different Pd/Pt ratios can be obtained. The reaction took place in several minutes accompanying with a color change from brown to gray and finished after several hours. After 12 h, 200 μL of 0.1 M CTAB was added. The suspensions were centrifuged at 9562 g for 8 min and the precipitate was collected and diluted with H2O to a final concentration of 0.36 nM (according to Au NRs). For TMB oxidation and Fe(II) ion detection, the surface of NRs was further modified with PSS via electrostatic assembly in order to stabilize them in buffer solutions. The preparation of PSS-coated NRs is as follows: 1.0 mL of NRs suspension was purified by centrifuging (9562 g 8 min). The precipitate was then redispersed in 1.0 mL of water and mixed with 50 μL of 20 mg mL-1 PSS solution (containing 60 mM NaCl). The suspension was placed in a 30 C water bath for at least 3 h. After that, one time centrifugation (9562g, 8 min) was executed to remove the excessive PSS and the precipitate was redispersed in 102 μL water for further use. | 3.40
Hg2+ Cit–AgNPs | oxidase | 0 | 0 | 0 | 0 | 0 | 0 | 0 | 0 | 0 | 0 |  | 47 | 0 |  | 80 | 2 | [6 empty] | nanoparticle | 9 | citrate | 4 | 40 | TMB |  |  | 0.23 | 0.38 |  |  |  | 10.1039/c3ra45226c | Citrate-capped AgNPs (Cit–AgNPs) were prepared using a previously reported method14 with modications. First, 5 mL 1.0 102 mol L1 trisodium citrate and 20 mL 1.0 103 mol L1 AgNO3 were mixed in a 100 mL beaker. Then, 50 mL H2O was added to the beaker, and 10 mL 2.7 103 mol L1 NaBH4 was added drop by drop with stirring. In this method, the sodium borohydride was a reducing agent capable of reducing Ag+ to Ag0 and forming AgNPs in the presence of trisodium citrate as a stabilizing agent. This was a very fast process at room temperature. The colorless reactant mixture immediately turned to dark yellow aer about ve drops of NaBH4 had been added, and then the solution become golden yellow aer several drops, which was considered to be indication of the presence of isolated colloidal AgNPs. Then the mixture was allowed to react at ambient temperature for 48 h before further applications. | 3.41
CeO2@MPEG5KMPh | catalase | 0 | 1 | 0 | 0 | 0 | 0 | 0 | 0 | 0 | 0 | 85.5 | 58 | 4 | 14.5 | 58 | 3 | [6 empty] | nanoparticle | 31.7 | PEG-phosphonic acidic | 1.5 | 25 | H2O2 |  |  | 0.029 | 0.002784 | 0.096 | 3310.345 |  | 10.1021/acsami.0c08778 | The poly(acrylic acid)- coated nanoparticles (CeO2@PAA2K and CeO2@PAA5K) were prepared according to the precipitation−redispersion protocol.41,65 The particles coated with the phosphonic acid PEG copolymers are noted to be CeO2@MPEG2K-MPh and CeO2@ MPEG5K-MPh, and those made with terpolymers bearing amine groups at the PEG ends are noted to be CeO2@MPEG2K-MPEGa1K-MPh and CeO2@ MPEG2K-MPEGa2K-MPh. The coated particles were prepared as follows:27,29,33,40 a dispersion of CeO2 nanoparticles was prepared at a 2gL−1 in HNO3 (pH 1.5). Co and terpolymer solutions were prepared to a concentration of 2 g L−1 in HNO3 (pH 1.5). The stock dispersion and stock polymer solutions were filtered using a Millipore filter of 0.22 μm. The CNP dispersion was added dropwise to the polymer solution under magnetic stirring, keeping the mixing volume ratio at XC/5, where XC denotes the critical mixing ratio (nanoparticle over polymer) above which the CNPs are partially coated and precipitate at physiological pH. Working at XC/5 ensures that the polymers are in excess during adsorption.27,33 After increasing their pH to 8 by the addition of NH4OH, the dispersions were centrifuged at 4000 rpm using Merck centrifuge filters (pore 100 000 g mol−1 ) to remove the excess polymers and further concentrated to 20 g L−1 . | 2-1
CeO2@MPEG2KMPEGa1K-MPh | catalase | 1 | 0 | 1 | 0 | 0 | 0 | 0 | 0 | 0 | 0 | 85.5 | 58 | 4 | 14.5 | 58 | 3 | [6 empty] | nanoparticle | 29.5 | PEG-amino-phosphonic acidic | 1.5 | 25 | H2O2 |  |  | 0.029 | 0.002784 | 0.096 | 3310.345 |  | 10.1021/acsami.0c08778 |  | 2-1
CeO2@MPEG2KMPEGa2K-MPh | catalase | 1 | 0 | 1 | 0 | 0 | 0 | 0 | 0 | 0 | 0 | 85.5 | 58 | 4 | 14.5 | 58 | 3 | [6 empty] | nanoparticle | 31.5 | PEG-amino-phosphonic acidic | 1.5 | 25 | H2O2 |  |  | 0.029 | 0.002784 | 0.096 | 3310.345 |  | 10.1021/acsami.0c08778 |  | 2-1
bare CeO2 | superoxide dismutase | 0 | 0 | 0 | 0 | 0 | 0 | 0 | 0 | 0 | 0 | 85.5 | 58 | 4 | 14.5 | 58 | 3 | [6 empty] | nanoparticle | 9 |  | 6.8 | 37 | xanthine | [6 empty] | 0.0209 | 10.1021/acsami.0c08778 | The scattered intensity and the hydrodynamic diameter DH were obtained from a Nano ZS Zetasizer spectrometer (Malvern Instruments) with the detection angle at 173°. The second-order autocorrelation function was analyzed using the cumulant and CONTIN algorithms to determine the average diffusion coefficient DC of the scatterers. DH was calculated according to the Stokes−Einstein relationship DH = kBT/3πηDC, where kB is the Boltzmann constant, T is the temperature, and η is the solvent viscosity. The hydrodynamic diameters provided here are the second coefficients in the cumulant analysis, noted as ZAve in Malvern software. Measurements were performed in triplicate at 25 °C after an equilibration time of 120 s. 4.4. Electrophoretic Mobility and ζ-Potential. Laser Doppler velocimetry using the phase analysis light scattering mode and detection at an angle of 16° was used to carry out the electrokinetic measurements of electrophoretic mobility and ζ-potential with the Zetasizer Nano ZS equipment (Malvern Instruments, U.K.). ζ- Potential was measured after a 120 s equilibration at 25 °C. A UV−visible spectrom￾eter (SmartSpec Plus from BioRad) was used to measure the absorbance of polymer-coated cerium oxide nanoparticles aqueous dispersions. The absorbance data were used to determine the nanoparticle concentration for each batch by means of the Beer− Lambert law. Micrographs were taken with a Tecnai 12 TEM operating at 80 kV equipped with a 1K × 1K Keen View camera. CNP dispersions were deposited on ultrathin carbon type-A 400 mesh copper grids (Ted Pella, Inc.). Micrographs were analyzed using ImageJ software for 200 particles. The surface S of each particle was measured manually, and the diameter D was calculated from the expression: π D = S4 / . The Ferret analysis performed by the same plugin also provides the maximum and minimum diameters DMax and DMin, from which the diameter was again estimated: D = 1/2(DMax + DMin). For cerium oxide nanoparticles investigated here, the two determinations give the same size distribution (Figure 1b). The particle size distribution was adjusted using a log-normal function of the form = − π β β ( ) pd D s ( , , ) exp s d d D s 1 2 () ln ( / ) 2 () 2 2 , where D is the median diameter and β(s) is related to the size dispersity s through the relationship β = + s s ( ) ln(1 )2 . s is defined as the ratio between the standard deviation and the average diameter.65,66 The TEM experiments and analysis were performed for the bare and for the coated particles, allowing one to confirm that coated particles were not aggregated following the previous protocol. The catalytic activity of cerium oxide nanoparticles in the dismutation of superoxide radical anion was assessed by a colorimetric assay using UV−vis spectroscopy (Kit #19160-1KTF).49,58 Briefly, 20 μL of a CNP dispersion in Tris￾Cl buffer (pH 7.5) was added to a well of a 96-well plate and mixed with 200 μL of WST-1 (2-(4-Iodophenyl)-3-(4-nitrophenyl)-5-(2,4- disulfophenyl)-2H-tetrazolium, monosodium salt). The reaction was initiated with the addition of 20 μL of xanthine oxidase solution, prepared by mixing 5 μL of the enzyme in 2.5 mL of a dilution buffer provided. After incubating the plate at 37 °C for 20 min, the absorbance at 450 nm was measured using a microplate reader (EnSpire Multimode Plate Reader, Perkin Elmer). The final CNP dispersion concentration ranged from 200 to 2000 μM. The SOD-like activity noted as ASOD is defined as the percentage of dismutated superoxide radicals after 20 min. The self-regeneration ability of CNPs (1 g L−1 ) was investigated by the addition of 0.2 M H2O2. Bare and polymer-coated particles (1 g L−1 ) were incubated with 0.2 M H2O2, which oxidized cerium oxide from the Ce3+ oxidation state to the Ce4+ oxidation state. Oxidation converts the colorless solution into a yellow-colored solution, which indicates more Ce4+ on the lattice particle surface. The SOD mimetic activity was followed before and after the addition of H2O2 using a UV−vis spectrophotometer (Biotek, Synergy HT spectrophotometer) by the method elucidated by Korsvik et al.67 To check the SOD mimetic activity, ferricytochrome C reduction was observed using a UV−vis spectrophotometer (Biotek, Synergy HT spectrophotometer). In brief, 100 nM of cerium oxide nanoparticle dispersion in 10 mM Tris￾HCl buffer with pH 6.8 was added to 3 μL xanthine oxidase and 50 μL hypoxanthine, in a 96-well plate with a total volume of 100 μL. The superoxide free radicals were generated in the system by hypoxanthine and xanthine oxidase. A sufficient amount of catalase (0.5 μL) was added to the system to avoid the obtrusion of hydrogen peroxide. The kinetics was run for 20 min at 550 nm absorbance. The oxidized CNPs were incubated for approximately 15 days, followed by SOD activity measurement. The catalytic activity of CNPs in the disproportionation of H2O2 was assessed by spectrofluorimetry using the Amplex Red reagent assay (Cat # A22180).49−51 Briefly, 25 μL of a nanoparticle dispersion in Tris-Cl buffer (pH 7.5) was added to a well of a 96-well plate and mixed with 25 μL of a H2O2 solution. Then, 50 μL of Amplex Red reagent/HRP working solution was added and the reaction mixtures are preincubated for 5 min. The Amplex Red (10-acetyl-3,7-dihydroxyphenoxazine) reaction with H2O2 catalyzed by horseradish peroxide (HRP) produces the fluorescent molecule resorufin (excitation at 571 nm and emission at 585 nm). The fluorescence was measured after incubating for 30 min with protection from light. The H2O2 concentration in each well was 5 μM, whereas those of CNPs ranged from 3.5 × 10−1 to 3.5 × 104 μM. The catalytic activity noted as ACAT is defined as the percentage of decomposed H2O2 determined at the end of the assay. The steady-state kinetics of TMB oxidation catalyzed by nanozymes was carried out in a Hitachi UV2010 spectrophotometer by following the absorption of the oxidation product at 652 nm. The experiments were performed in 0.1 M acetate buffer (pH 4.0) at 25 °C, and the temperature was controlled by a Peltier. The effect of concentration in the nanozyme peroxidase-like activity was evaluated by varying the nanoparticle molar concentration [CNP] from 1 to 20 nM, maintaining those of TMB and of hydrogen peroxide at 0.8 mM and 2 M, respectively. For the peroxidase-like catalytic activity, kinetic curves were obtained in triplicate using [CNP] = 10 nM, [TMB] = 0−0.8 mM, and [H2O2]=0−2 M. For the oxidase-like catalytic activity, the data were obtained in triplicate by fixing the CNP at 250 nM, with the same conditions as above for [TMB] and [H2O2]. The kinetic parameters VMax and Km, which are the maximum rate of product formation, and the Michaelis−Menten constant were determined after fitting the time dependences with the Michaelis− Menten equation (eqs 3 and 4). Hydroxyl radical (• OH) generation was investigated using terephthalic acid as a probe. A stock solution of 15 mM of terephthalic acid was prepared by adding 124.5 mg in 50 mL of deionized water consisting of 37 mM NaOH. To perform the reaction, 5 mM of terephthalic acid was mixed with 10 nM of CNPs and 50 mM of H2O2 in a total volume of 3 mL. The reaction mixture was incubated for 30 min in the dark at room temperature. After this, the solution was centrifuged at 10 000 ACS Applied Materials & Interfaces www.acsami.org Research Article https://dx.doi.org/10.1021/acsami.0c08778 ACS Appl. Mater. Interfaces 2020, 12, 42056−42066 42063 rpm for 5 min to remove the background. The fluorescence intensity of conversion of terephthalic acid to 2-hydroxyterephthalic acid (2HTA) was measured at 315 nm excitation wavelength, and emission spectra were followed from 350 to 550 nm using a Cary Eclipse fluorescence spectrophotometer (Agilent). Ethanol (1%) was added to the solution to study the scavenging impact of ethanol on hydroxyl radical generation in the reaction. | 2-1
CeO2@PAA2K | superoxide dismutase | 0 | 0 | 0 | 0 | 0 | 0 | 0 | 0 | 0 | 0 | 85.5 | 58 | 4 | 14.5 | 58 | 3 | [6 empty] | nanoparticle | 15.1 | PAA | 6.8 | 37 | xanthine | [6 empty] | 0.0209 | 10.1021/acsami.0c08778 |  | 2-1
CeO2@PAA5K | superoxide dismutase | 0 | 0 | 0 | 0 | 0 | 0 | 0 | 0 | 0 | 0 | 85.5 | 58 | 4 | 14.5 | 58 | 3 | [6 empty] | nanoparticle | 40.2 | PAA | 6.8 | 37 | xanthine | [6 empty] | 0.0209 | 10.1021/acsami.0c08778 |  | 2-1
CeO2@MPEG2KMPh | superoxide dismutase | 0 | 1 | 0 | 0 | 0 | 0 | 0 | 0 | 0 | 0 | 85.5 | 58 | 4 | 14.5 | 58 | 3 | [6 empty] | nanoparticle | 27.2 | PEG-phosphonic acidic | 6.8 | 37 | xanthine | [6 empty] | 0.0209 | 10.1021/acsami.0c08778 |  | 2-1
CeO2@MPEG5KMPh | superoxide dismutase | 0 | 1 | 0 | 0 | 0 | 0 | 0 | 0 | 0 | 0 | 85.5 | 58 | 4 | 14.5 | 58 | 3 | [6 empty] | nanoparticle | 31.7 | PEG-phosphonic acidic | 6.8 | 37 | xanthine | [6 empty] | 0.0209 | 10.1021/acsami.0c08778 |  | 2-1
CeO2@MPEG2KMPEGa1K-MPh | superoxide dismutase | 1 | 0 | 1 | 0 | 0 | 0 | 0 | 0 | 0 | 0 | 85.5 | 58 | 4 | 14.5 | 58 | 3 | [6 empty] | nanoparticle | 29.5 | PEG-amino-phosphonic acidic | 6.8 | 37 | xanthine | [6 empty] | 0.0209 | 10.1021/acsami.0c08778 |  | 2-1
CeO2@MPEG2KMPEGa2K-MPh | superoxide dismutase | 1 | 0 | 1 | 0 | 0 | 0 | 0 | 0 | 0 | 0 | 85.5 | 58 | 4 | 14.5 | 58 | 3 | [6 empty] | nanoparticle | 31.5 | PEG-amino-phosphonic acidic | 6.8 | 37 | xanthine | [6 empty] | 0.0209 | 10.1021/acsami.0c08778 |  | 2-1
bare CeO2 | oxidase | 0 | 0 | 0 | 0 | 0 | 0 | 0 | 0 | 0 | 0 | 85.5 | 58 | 4 | 14.5 | 58 | 3 | [6 empty] | nanoparticle | 9 |  | 4 | 25 | TMB |  |  | 0.59 | 0.185 | 0.74 | 1300 |  | 10.1021/acsami.0c08778 |  | 2-1
CeO2@PAA2K | oxidase | 0 | 0 | 0 | 0 | 0 | 0 | 0 | 0 | 0 | 0 | 85.5 | 58 | 4 | 14.5 | 58 | 3 | [6 empty] | nanoparticle | 15.1 | PAA | 4 | 25 | TMB |  |  | 0.17 | 0.0125 | 0.05 | 311 |  | 10.1021/acsami.0c08778 |  | 2-1
CeO2@PAA5K | oxidase | 0 | 0 | 0 | 0 | 0 | 0 | 0 | 0 | 0 | 0 | 85.5 | 58 | 4 | 14.5 | 58 | 3 | [6 empty] | nanoparticle | 40.2 | PAA | 4 | 25 | TMB |  |  | 0.086 | 0.015 | 0.06 | 730 |  | 10.1021/acsami.0c08778 |  | 2-1
CeO2@MPEG2KMPh | oxidase | 0 | 1 | 0 | 0 | 0 | 0 | 0 | 0 | 0 | 0 | 85.5 | 58 | 4 | 14.5 | 58 | 3 | [6 empty] | nanoparticle | 27.2 | PEG-phosphonic acidic | 4 | 25 | TMB |  |  | 0.03 | 0.035 | 0.14 | 4600 |  | 10.1021/acsami.0c08778 |  | 2-1
CeO2@MPEG5KMPh | oxidase | 0 | 1 | 0 | 0 | 0 | 0 | 0 | 0 | 0 | 0 | 85.5 | 58 | 4 | 14.5 | 58 | 3 | [6 empty] | nanoparticle | 31.7 | PEG-phosphonic acidic | 4 | 25 | TMB |  |  | 0.031 | 0.05 | 0.2 | 6500 |  | 10.1021/acsami.0c08778 |  | 2-1
bare CeO2 | peroxidase | 0 | 0 | 0 | 0 | 0 | 0 | 0 | 0 | 0 | 0 | 85.5 | 58 | 4 | 14.5 | 58 | 3 | [6 empty] | nanoparticle | 9 |  | 4 | 25 | TMB | H2O2 | 2000 | 0.2 | 0.0075 | 0.75 | 3800 |  | 10.1021/acsami.0c08778 |  | 2-1
CeO2@PAA2K | peroxidase | 0 | 0 | 0 | 0 | 0 | 0 | 0 | 0 | 0 | 0 | 85.5 | 58 | 4 | 14.5 | 58 | 3 | [6 empty] | nanoparticle | 15.1 | PAA | 4 | 25 | H2O2 | TMB | 0.8 | 58 | 0.03 | 3 | 51.72414 |  | 10.1021/acsami.0c08778 |  | 2-1
CeO2@PAA2K | peroxidase | 0 | 0 | 0 | 0 | 0 | 0 | 0 | 0 | 0 | 0 | 85.5 | 58 | 4 | 14.5 | 58 | 3 | [6 empty] | nanoparticle | 15.1 | PAA | 4 | 25 | TMB | H2O2 | 2000 | 0.027 | 0.0245 | 2.45 | 90000 |  | 10.1021/acsami.0c08778 |  | 2-1
CeO2@PAA5K | peroxidase | 0 | 0 | 0 | 0 | 0 | 0 | 0 | 0 | 0 | 0 | 85.5 | 58 | 4 | 14.5 | 58 | 3 | [6 empty] | nanoparticle | 40.2 | PAA | 4 | 25 | TMB | H2O2 | 2000 | 0.039 | 0.0345 | 3.45 | 89000 |  | 10.1021/acsami.0c08778 |  | 2-1
CeO2@MPEG2KMPh | peroxidase | 0 | 1 | 0 | 0 | 0 | 0 | 0 | 0 | 0 | 0 | 85.5 | 58 | 4 | 14.5 | 58 | 3 | [6 empty] | nanoparticle | 27.2 | PEG-phosphonic acidic | 4 | 25 | H2O2 | TMB | 0.8 | 160 | 0.022 | 2.2 | 13.75 |  | 10.1021/acsami.0c08778 |  | 2-1
CeO2@MPEG2KMPh | peroxidase | 0 | 1 | 0 | 0 | 0 | 0 | 0 | 0 | 0 | 0 | 85.5 | 58 | 4 | 14.5 | 58 | 3 | [6 empty] | nanoparticle | 27.2 | PEG-phosphonic acidic | 4 | 25 | TMB | H2O2 | 2000 | 0.043 | 0.0368 | 3.68 | 85000 |  | 10.1021/acsami.0c08778 |  | 2-1
CeO2@MPEG5KMPh | peroxidase | 0 | 1 | 0 | 0 | 0 | 0 | 0 | 0 | 0 | 0 | 85.5 | 58 | 4 | 14.5 | 58 | 3 | [6 empty] | nanoparticle | 31.7 | PEG-phosphonic acidic | 4 | 25 | TMB | H2O2 | 2000 | 0.04 | 0.036 | 3.6 | 90000 |  | 10.1021/acsami.0c08778 |  | 2-1
IrNPs | oxidase | 0 | 0 | 0 | 0 | 0 | 0 | 0 | 0 | 0 | 0 | 100 | 77 | 0 | [9 empty] | nanoparticle | 2.5 | citrate | 3.5 | 25 | TMB |  |  | 0.28 | 0.1365 | 16 | 57142.86 |  | 10.1007/s00604-017-2326-9 | IrNPs were prepared according to our previous paper [14]. Briefly, sodium citrate solution (3 mL, 0.034 M) was mixed with iridium chloride solution (20 mL, 1 mM). NaOH solution (1 M) was added dropwise to adjust the pH of mixture to 7–9. The mixture was refluxed under vigorous stirring for 20 min and the color of solution changed to faint yellow. Freshly prepared NaBH4 solution (1 mL, 0.1 M) was added and the mixture was stirred for 30 min with the heater switched off. To prevent the influence from oxygen, the whole preparation process was carried out under nitrogen atmosphere. The color of the solution changed gradually to black, indicating the formation of colloidal IrNPs. The colloidal IrNPs were purified by adding the appropriate amount of ethanol and centrifuging the mixture at 3357 rcf for 5 min. Washing the precipitate for three times by ethanol, and the obtained product was dried in vacuum at 45 °C. A stock solution (1.5 mg·mL−1 ) was prepared by dissolving the powders in ultrapure water and stored at room temperature for subsequent use. The concentration of Ir was measured to be 4.94 mM according to the ICP-MS results | 2-2
Cerium Oxide | oxidase | 0 | 0 | 0 | 0 | 0 | 0 | 0 | 0 | 0 | 0 | 100 | 58 | 4 | [9 empty] | nanoparticle | 14 | dextran | 4 | 25 | TMB |  |  | 1.8 | 0.5 | 0.1 | 55.55556 |  | 10.1002/anie.200805279 | It has been well established that the catalytic properties of nanomaterials often depend upon the size of the nanocrystal.[17] However, studies on the effect of the thickness of a polymer coating surrounding the nanoparticles are less common. This motivated us to study whether the nanoceriacatalyzed oxidation of these dyes is also dependent on nanoparticle size and on the thickness of the polymer coating. Our previously reported dextran-coated nanoceria (DNC) preparation was synthesized by an in situ procedure,[12] in which the dextran (10 kDa) is present in solution at the time of the initial formation of the cerium oxide nanocrystals. Under these conditions, the polymer influences both the nucleation and the growth of the initial nanocrystal, resulting in nanoparticles with a small nanocrystal core surrounded by a thin polymeric coating. In the case of DNC, we have obtained nanoparticles with a cerium oxide core of 4 nm surrounded by a thin coating of dextran for a total nanoparticle size (hydrodynamic diameter) of 14 nm. Meanwhile, a stepwise procedure in which the polymer is added at a specific time after initial formation of the nanocrystals can be adopted for the synthesis of nanoceria. This method has been reported for the synthesis of polymer-coated iron oxide nanoparticles and yielded nanoparticles with a thicker polymer coating than those from the in situ process.[18] Furthermore, slightly larger nanocrystal cores are also obtained using this method. Therefore, to study the effect of the polymeric coating thickness on the catalytic activity of nanoceria, we synthesized DNC nanoparticles using a stepwise method. In this method, the dextran polymer was added 60 seconds after initial formation of the nanocrystals, to yield a stepwise DNC (swDNC) nanoparticle preparation with an average hydrodynamic diameter of 100 nm, approximately ten times bigger than the DNC nanoparticles obtained with the in situ method (isDNC). Moreover, another set of polymer-coated ceria nanoparticles was synthesized using poly(acrylic acid) (1.8 kDa). The use of a polymer with a smaller molecular weight in the synthesis of polymer-coated nanoceria is advantageous, because it allows the formation of nanoparticles with an even thinner coating than those obtained with dextran (10 kDa) using either the in situ or the stepwise method. Dynamic light scattering experiments show that for the in situ nanoceria preparations coated with poly(acrylic acid) (isPNC), the average hydrodynamic diameter of the nanoparticles was 5 nm; whereas for the stepwise preparation (swPNC), a value of 12 nm was obtained (Figure S4 in the Supporting Information). As expected, smaller nanoparticles with a thinner polymer coating were obtained using the 1.8 kDa poly(acrylic acid) polymer. The average zeta potential value (x) for the DNC preparation was ( 0.78  0.4) mV, while for PNC x = ( 27.8  2.4) mV. | 2-3
Cerium Oxide | oxidase | 0 | 0 | 0 | 0 | 0 | 0 | 0 | 0 | 0 | 0 | 100 | 58 | 4 | [9 empty] | nanoparticle | 100 | dextran | 7 | 25 | TMB |  |  | 0.8 | 0.3 | 0.06 | 75 |  | 10.1002/anie.200805279 |  | 2-3
Cerium Oxide | oxidase | 0 | 0 | 0 | 0 | 0 | 0 | 0 | 0 | 0 | 0 | 100 | 58 | 4 | [9 empty] | nanoparticle | 5 | PAA | 4 | 25 | TMB |  |  | 3.8 | 0.7 | 0.14 | 36.84211 |  | 10.1002/anie.200805279 |  | 2-3
Cerium Oxide | oxidase | 0 | 0 | 0 | 0 | 0 | 0 | 0 | 0 | 0 | 0 | 100 | 58 | 4 | [9 empty] | nanoparticle | 12 | PAA | 4 | 25 | TMB |  |  | 1.9 | 0.6 | 0.12 | 63.15789 |  | 10.1002/anie.200805279 |  | 2-3
Cerium Oxide | oxidase | 0 | 0 | 0 | 0 | 0 | 0 | 0 | 0 | 0 | 0 | 100 | 58 | 4 | [9 empty] | nanoparticle | 5 | PAA | 5 | 25 | TMB |  |  | 6.9 | 0.36 | 0.072 | 10.43478 |  | 10.1002/anie.200805279 |  | 2-3
Cerium Oxide | oxidase | 0 | 0 | 0 | 0 | 0 | 0 | 0 | 0 | 0 | 0 | 100 | 58 | 4 | [9 empty] | nanoparticle | 5 | PAA | 6 | 25 | TMB |  |  | 2.4 | 0.1 | 0.02 | 8.333333 |  | 10.1002/anie.200805279 |  | 2-3
Cerium Oxide | oxidase | 0 | 0 | 0 | 0 | 0 | 0 | 0 | 0 | 0 | 0 | 100 | 58 | 4 | [9 empty] | nanoparticle | 5 | PAA | 7 | 25 | TMB |  |  | 1.3 | 0.1 | 0.02 | 15.38462 |  | 10.1002/anie.200805279 |  | 2-3
FeS | peroxidase | 0 | 0 | 1 | 0 | 0 | 0 | 0 | 0 | 0 | 0 | 100 | 26 | 2 | [9 empty] | nanoparticle | 50 | DAHCl | 7 | 26 | TMB | H2O2 |  | 0.13 |  |  |  |  | 10.1002/chem.200802158 | Materials and synthesis: HRP (EC 1.11 1.7, RZ>3.0, >250 Umg 1 ) was from Sigma (USA) and used as received. Hydrogen peroxide (30% w/v solution) was from Shanghai Biochemical Regent Co. (China). Polyvinyl alcohol (PVA, average degree of polymerization, 1800 100) was from Shanghai Laize Factory of Fine Chemicals (China). DAHCl was from Shanghai Chem. Co. (China). 3,3’,5,5’-Tetramethyl benzidine (TMB) was from Beijing Cellchip Biotechnology Co. (China). All chemicals were of analytical reagent grade and used as received. All solutions were prepared with doubly distilled water deoxygenated by bubbling highly pure nitrogen. 0.1m phosphate buffer solutions with different pHs were prepared by mixing the stock standard solutions of Na2HPO4 and NaH2PO4 and adjusting the pH with 0.1m H3PO4 or NaOH. Typical synthesis of sheet-like FeS nanostructure: The synthesis was operated in a glove box under N2 atmosphere. (NH4)2Fe(SO4)2·6H2O (0.39 g, 1 mmol) and DAHCl (0.77 g, 3.47 mmol) were added to distilled water (25 mL) to obtain solution A. Solution B was obtained by dissolving Na2S·9H2O (0.12 g, 0.5 mmol) and DAHCl (0.12 g, 0.5 mmol) into distilled water (25 mL). Then solution B was added to solution A under stirring to produce black precipitate. The produced precipitate was centrifuged, collected, washed with water and water/acetone for several times, and then dried under vacuum, which was demonstrated to have a sheetlike FeS nanostructure. The obtained nanostructured FeS was stored under N2 atmosphere. Preparation of nanostructured FeS modified electrodes: Nanostructured FeS (30 mg) was dispersed into distilled water (10 mL) to obtain a suspension of FeS (3 mgmL 1 ). 100 mL of the obtained suspension was then mixed with a 3% PVA solution (5 mL) of ethanol/water 1:1 to produce a colloid solution of FeS nanostructure. The glassy carbon electrodes (GCE, 3.0 mm in diameter) were firstly polished with 0.3 and 0.05 mm alumina slurry (Buehler) followed by thoroughly rinsing with water. The colloidal solution (2 mL) of the nanostructure was then dropped on the pretreated GCE surface and allowed to dry under ambient conditions for 3 h to obtain nanostructured FeS modified electrodes. Apparatus and procedures: The phase characterization was performed by means of X-ray diffraction (XRD) using a D/Max-RA diffractometer with Cu Ka radiation. The morphology and particle sizes of the samples were characterized by JEM-200CX transmission electron microscopy (TEM) working at 200 kV and LEO1530 VP field emission scanning electron microscopy (FESEM) at an acceleration of 15 kV. Energy dispersive spectroscopy (EDS) was performed on the FESEM with a PV9100 scanning electron microanalyzer. Nitrogen adsorption isotherms were obtained using an ASAP 2000 instrument (Micromeritics. Norcross, GA). Before adsorption measurements, the samples were degassed for 2 h at 150 8C. The catalytic experiments of the sheet-like FeS to the oxidation of TMB were carried out in a 1.5 mL tube with 10 mg sheet-like FeS or 1.0 ng HRP in 500 mL of 0.1m PBS (pH 7.0) in the presence of H2O2, using TMB as the substrate. Hitachi UV 2010 spectrophotometer was used to measure the apparent Michaelis–Menten constant (Km app) of the sheet-like FeS. Cyclic voltammetric and amperometric measurements were performed on CHI 660 (CHI, USA). A three-electrode system comprising a platinum wire as auxiliary, a saturated calomel electrode as reference and the FeS-modified electrode as working electrodes was used for all electrochemical experiments. The electrochemical experiments were carried out in a cell containing 5.0 mL 0.1m PBS at room temperature (26 28C). All experimental solutions were deoxygenated by bubbling highly pure nitrogen for at least 10 min and maintained under nitrogen atmosphere during the measurements. In amperometric experiments, the current– time data were recorded after a constant residual current had been established and successive additions of H2O2 solution into the buffer were done. It was carried out by applying a potential of  0.4 V on a stirred cell at room temperature. The sensor response was measured as the difference between total and residual currents. | 2-4
FeS | peroxidase | 0 | 0 | 1 | 0 | 0 | 0 | 0 | 0 | 0 | 0 | 100 | 26 | 2 | [9 empty] | nanoparticle | 50 | DAHCl | 7 | 26 | H2O2 | TMB |  | 7.2 |  |  |  |  | 10.1002/chem.200802158 |  | 2-4
vanadium oxide | peroxidase | 0 | 0 | 0 | 0 | 0 | 0 | 0 | 0 | 0 | 0 | 100 | 23 | 5 | [9 empty] | nanowire | 500 |  | 4 | 25 | ABTS | H2O2 | 1 | 0.0004 |  | 2500 | 6250000000 |  | 10.1002/adfm.201001302 | Synthesis of Divanadium Pentoxide (V 2 O 5 ) Nanowires: V 2 O 5 nanowires were synthesized as described elsewhere, [28] with minor adjustments. In brief, 8 mmol of VOSO 4 . n H 2 O (Alfa Aesar, purity > 99.9%) and 5 mmol of KBrO 3 (Sigma Aldrich, purity > 98%) were dissolved in 30 mL of distilled water and stirred for 30 min at room temperature. Nitric acid ( Trace SELECT ® Ultra, for trace analysis, ≥ 65%, Fluka Chemie AG, Basel, Switzerland) was added dropwise under stirring until pH 2 was reached. The solution was transferred to a tefl on-lined stainless steel autoclave, which was maintained at 180 ° C for 24 h. After cooling to room temperature the solution was fi ltered and washed several times with distilled water and ethanol. The dark-yellow precipitate was dried in an oven at 80 ° C overnight and analyzed by high-resolution transmission electron microscopy (HRTEM) and X-ray diffraction (XRD). Physical Characterization : The TEM images were produced using a Philips 420 instrument with an acceleration voltage of 120 kV or a Philips TECNAI F30 electron microscope (fi eld-emission gun, 300 kV extraction voltage). X-ray powder diffraction was carried out in θ /2 θ refl ection geometry using a Siemens D8 power diffractometer equipped with a position-sensitive detector. The data was collected using Cu K α radiation at an operating potential of 40 kV and a current of 40 mA, and analyzed using EVA software. Peroxidase-like Catalytic Activity of V 2 O 5 Nanowires : The peroxidaselike activity of freshly synthesized V 2 O 5 nanowires was determined spectrophotometrically by measuring the formation of ABTS ∗+ from ABTS at 405 nm ( ε = 36.0 m M− 1 cm − 1 ) using a multi-well plate reader (Titertek Multiscan PLUS, MKII, Rheinbach, Germany). Typically, the ABTS oxidation activity was measured in 100 m M sodium acetate buffer (pH 4.0) in the presence of V 2 O 5 nanowires (0–0.04 mg mL − 1 ) using 0.68 m M ABTS (Cat. No. 102946, Boehringer Mannheim GmbH, Germany) during 300 s at 25 ° C. Hydrogen peroxide (1 m M ) (Cat. No. 8070.1, ROTIPURAN ® p.a., ISO, stabilized, Carl Roth GmbH & Co.KG Karlsruhe, Germany) was added to start the reaction, unless otherwise specifi ed. As a control, bulk V 2 O 5 (0.02 mg mL − 1 ) (Cat. No. 221899, Sigma-Aldrich, Stenheim, Germany), a solution of sodium orthovanadate (Na 3 VO 4 , 10 μM ) (Cat. No. 450243, Sigma-Aldrich, Stenheim, Germany), and a supernatant derived from an aqueous solution of V 2 O 5 (0.02 g mL − 1 ) were used under otherwise identical reaction conditions. Determination of Kinetic Parameters : The steady-state kinetics were performed by varying the concentration of V 2 O 5 nanowires (0–0.04 mg mL − 1 ), H 2 O 2 (0–1 m M ), or ABTS (0–0.68 m M ) one at a time. The reaction was carried out in 100 m M acetate buffer (pH 4.0) and monitored spectrophotometrically for 300 s by measuring the formation of ABTS ∗+ from ABTS at 405 nm ( ε = 36.0 m M− 1 cm − 1 ) using a multiwell plate reader (Titertek Multiscan PLUS, MKII, Rheinbach, Germany). The kinetic curves were adjusted to the Michaelis-Menten model and Lineaweaver-Burk linearizations were performed using Sigma-Plot software with module enzyme kinetics (Systat Software Inc.). pH Measurements : The activity of the V 2 O 5 nanowires at different pH values was performed using the same conditions as above, except three different buffer compositions for the different pH ranges were employed. The reaction was carried out with 0.02 mg mL − 1 of V 2 O 5 to which ABTS (0.68 m M ) and H 2 O 2 (1m M ) were added. Between pH 3 to 6, 100 m M of sodium acetate buffer was used; for pH 7, 10 m M of Tris-Cl buffer was used, and for pH 8 − 10, 10 m M of carbonate buffer was used. The pH of the different buffers was adjusted using a pH meter (pH-Meter PCE-228, PCE Deutschland GmbH, Meschede, Germany). Electron Paramagnetic Resonance (EPR) Measurements : To 40 mg of the as-prepared V 2 O 5 nanowires, distilled water (500 μ L) was added until the sample was completely soaked. At room temperature, H 2 O 2 (100 μ L of 30% H 2 O 2 ) was added to the sample in order to form the superoxo species. The sample was quenched immediately with liquid nitrogen and the spectrum was recorded. The measurements were carried out using a Magnetec MS 300 spectrometer (X-band) with a frequency counter Hewlett Packard 5340A at a microwave frequency of 9.39 GHz. As a control experiment the V 2 O 5 nanowires (40 mg) were analyzed under the same conditions but in the presence of distilled water. “Re-utilization” Assays : The re-utilization of the catalyst was tested using a scale-up of the reaction, in which 5 mg of V 2 O 5 nanowires were used for the fi nal concentration of 0.02 mg mL − 1 . The reactions were carried out in 100 m M acetate buffer (pH 4.0), using 0.68 m M of ABTS, and H 2 O 2 (1 m M ) was added to start the reaction. The absorbance at 405 nm was measured using a Cary 5G UV–vis–NIR spectrophotometer (Varian, Inc., Palo Alto, CA, USA) after which the catalyst was spun by centrifugation (13 000 rpm, 25 ° C for 20 min). The V 2 O 5 nanowires were washed with MilliQ water, and a new reaction cycle (a total of 10) was performed following the same procedure. In order to recover the catalytic activity of the V 2 O 5 nanowires (after the 10th cycle), the nanowires were intensively washed three times with hexane,then acetone, and ethanol, and the catalytic activity was assayed as described above. Peroxidase-like Catalytic Activity of V 2 O 5 Nanowires in Organic Solvents : The catalytic activity for the oxidation of ABTS at different concentrations of V 2 O 5 nanowires (0–0.04 mg mL − 1 ) was assayed under the conditions described before, except that instead of acetate buffer (100 m M , pH 4.0), a mixture of 90% solvent (ethanol, isopropanol, acetonitrile) and 10% water was used to prepare all the solutions. As a control experiment the reaction was carried out either in the absence of ABTS or V 2 O 5 . Statistical Data : All the experiments concerning the catalytic activity of the V 2 O 5 nanowires were performed in triplicate and the data was analyzed using the paired Student’s t -test. [43] | 2-5
vanadium oxide | peroxidase | 0 | 0 | 0 | 0 | 0 | 0 | 0 | 0 | 0 | 0 | 100 | 23 | 5 | [9 empty] | nanowire | 500 |  | 4 | 25 | H2O2 | ABTS | 0.68 | 0.0029 |  |  |  |  | 10.1002/adfm.201001302 |  | 2-5
RuPt | peroxidase | 1 | 0 | 0 | 0 | 0 | 0 | 0 | 0 | 0 | 0 | 100 | 44 | 0 | [9 empty] | polyhedral | 6.2 | PVP | 4 | 22 | TMB | H2O2 | 2000 | 0.00603 | 0.134 | 12600 | 2089552238.8 |  | 10.1007/s11434-016 193-9 |  | 2-5
RuPt | peroxidase | 1 | 0 | 0 | 0 | 0 | 0 | 0 | 0 | 0 | 0 | 100 | 44 | 0 | [9 empty] | polyhedral | 6.2 | PVP | 4 | 22 | H2O2 | TMB | 0.8 | 318 | 0.0741 | 6980 | 21949.69 |  | 10.1007/s11434-016 193-9 |  | 2-5
Pt | peroxidase | 1 | 0 | 0 | 0 | 0 | 0 | 0 | 0 | 0 | 0 | 100 | 78 | 0 | [9 empty] | polyhedral | 5.6 | PVP | 4 | 22 | TMB | H2O2 | 2000 | 0.047 | 0.38 | 35849.06 | 762745885.2 |  | 10.1007/s11434-016 193-9 |  | 2-5
Pt | peroxidase | 1 | 0 | 0 | 0 | 0 | 0 | 0 | 0 | 0 | 0 | 100 | 78 | 0 | [9 empty] | polyhedral | 5.6 | PVP | 4 | 22 | H2O2 | TMB | 0.8 | 730 | 0.14 | 13207.55 | 18092.53 |  | 10.1007/s11434-016 193-9 |  | 2-5
Pt(Pt-Ft) | peroxidase | 1 | 0 | 1 | 0 | 0 | 0 | 0 | 0 | 0 | 0 | 74 | 78 | 0 | 26 | 78 | 2 | [6 empty] | nanoparticle | 1.87 | Apoferritin | 4 | 37 | TMB | H2O2 | 8 | 0.22 | 0.558 | 5.805243 | 26387.47 |  | 10.1016/j.biomaterials.2010.11.004 | 2.1. Materials ApoFt was obtained from SigmaeAldrich at a concentration of 49 mg/mL in 0.15 M NaCl solution. Catalase (power) from bovine liver was obtained from SigmaeAldrich. Horse radish peroxidase (power) was obtained from Beijing Biosynthesis Biotechnology Co. (Beijing). K2PtCl4, NaAc, H2O2, H3BO3, H3PO4 and citric acid were purchased from Beijing Chemical Works (Beijing). 3-carbamoyl-2,2,5,5-tetramethyl-3-pyrroline-1-yloxyl (CTPO) and catalase (from bovine liver) were purchased from Sigma chemical Co. (St. Louis, MO). 5-Diethoxyphosphoryl-5- methyl-1-pyroline-N-oxide (DEPMPO) was from Radical Vision (Marseille, France). 2.2. Preparation of PteFt An apoFt solution (1 mM, 2.5 mL) was mixed with K2PtCl4 (24 mM, 126 mL) and the reaction solution was adjusted the solution to pH 8.5 using 0.2 M NaOH, followed by stirring for 2 h at room temperature. Then a solution of NaBH4 (0.2 M, 150 mL) was added to the mixture and stirred for 3 h at room temperature. To avoid any byproduct, PteFt composite was purified by size-exclusion chromatography (Sephacryl S-300), using deionized water as elution buffer, and the first peak was collected at 280 nm monitored by Ultraviolet Detector. 2.3. Mimetic peroxidase activity assays The catalase-like activity assays were carried out at 37  C using catalase assay kit (Beyotime Institute of Biotechnology, Shanghai) according to the manufacturer’s instructions. PteFt (20 mg, containing 250 ng Pt) or 8.3 ng catalase were added to 30 mL Teorell-Stenhagen buffer (T-S buffer, 33 mM citric acid, 33 mM phosphoric acid, 23 mM boric acid, pH ¼ 7.4) in the presence of 83 mM H2O2. After 5 min reaction, the solution was diluted 50 times by T-S buffer, and then the residual H2O2 was monitored at 520 nm using Tecan infinite 200 spectrophotometer. Catalase-like activity of PteFt was also evaluated in the H2O2/UV system, which generates hydroxyl radicals. Under UV irradiation hydrogen peroxide produces hydroxyl radicals which were detected using the spin trap DEPMPO. The effect of PteFt on this system was studied and compared to that of catalase. Reaction mixtures contained 14 mM DEPMPO, 5 mM H2O2, and different concentrations of catalase or PteFt. Samples were placed in quartz capillary tubes and exposed to UV light (270 nm). ESR spectra of the DEPMPO/OH adducts were measured every 5 min for 20 min. After the experiments were done, gas bubbles were observed in the capillary tubes for both catalase and PteFt samples. ESR spin label oximetry was used to further investigate oxygen generation. A stock solution containing CTPO, a water soluble spin label, and H2O2 was deoxygenated with N2. Different concentrations of catalase or PteFt were then added and samples transferred into 50 mL glass capillary tubes, sealed, and placed in the ESR cavity. Final concentrations were 0.1 mM CTPO and 0.25 mM H2O2 in 50 mM PBS (pH 7.4, chelex treated). ESR experiments were run on a Bruker EMX spectrometer. For spin trapping experiment, ESR signals were obtained with 20 mW incident microwave power, 1 G field modulation, sweep width 20 G, and time constant of 163.84 ms. A light system consisting of a Xenon lamp coupled with a Schoeffel monochromator was used to generate UV light at 270 nm for the H2O2/UV experiments. For ESR oximetry, instrument setting was 1 mW microwave power, 0.04 G field modulation, and 5 G sweep width. HRP-like activity was measured with 15 mg PteFt (containing 187.5 ng Pt) or 1.25 ng HRP in 100 mL sodium acetate buffer (pH ¼ 4), in the presence of 210 mM TMB and 8 mM H2O2 at 37  C. After 5 min, the color formation was monitored at 450 nm using Tecan infinite 200 spectrophotometer after adding 2 M H2SO4 to stop the reaction. The apparent kinetic parameters were calculated based on Michaelis equation [32]. v ¼ Vmax  [S]/(Kmþ[S]), v is the initial velocity, Vmax is the maximal reaction velocity, [S] is the concentration of substrate and Km is the Michaelis constant. Km and Vmax were obtained by LineweavereBurk plot method. 2.4. Transmission electron microscopy A 5 mL solution of PteFt or Pt nanoparticles was dropped onto amorphouscarbon-coated copper grids. For negative staining, 10 mL of uranyl acetate solution was dropped onto the grids for 10 min and the excess solution was removed with a filter paper. The TEM images were obtained using a Tecnai G2 F20 U-TWIN transmission electron microscope. 2.5. Measurement of the amount of platinum in ferritin PteFt was dissolved in the fresh mixture of concentrated nitric acid and hydrochloric acid (volumetric ratio of 1:3) to form chloroplatinic acid and then the Pt content was determined by ICP-OES. ApoFt was quantified by the bicinchoninic acid (BCA) method. | 2-6
Pt(Pt-Ft) | peroxidase | 1 | 0 | 1 | 0 | 0 | 0 | 0 | 0 | 0 | 0 | 74 | 78 | 0 | 26 | 78 | 2 | [6 empty] | nanoparticle | 1.87 | Apoferritin | 4 | 37 | H2O2 | TMB | 0.21 | 187.25 | 320 | 3329.172 | 17779.29 |  | 10.1016/j.biomaterials.2010.11.004 |  | 2-6
Pt(Pt-Ft) | catalase | 1 | 0 | 1 | 0 | 0 | 0 | 0 | 0 | 0 | 0 | 74 | 78 | 0 | 26 | 78 | 2 | [6 empty] | nanoparticle | 1.87 | Apoferritin | 7.4 | 37 | H2O2 |  |  | 420.6 | 840 | 19.66292 | 46.74969 |  | 10.1016/j.biomaterials.2010.11.004 |  | 2-6
Au@0.17Pt | oxidase | 0 | 0 | 1 | 0 | 0 | 0 | 0 | 0 | 0 | 0 | 85.47 | 79 | 0 | 14.53 | 78 | 0 | [6 empty] | nanorod | 68 | PSS | 4.5 | 30 | TMB |  |  | 0.006 | 0.0262 | 520 | 86666666.7 |  | 10.1016/j.biomaterials.2010.09.040 | 2.1. Materials SH-C11-(EG)6-OH (prochimia), sodium borohydride (NaBH4), chlorauric acid (HAuCl4 3H2O), cetyltrimethylammonium bromide (CTAB), potassium tetrachloroplatinate (II) (K2PtCl4), silver nitrate (AgNO3), L-ascorbic acid (AA), poly(styrenesulfate) (PSS), o-phenylenediamine (OPD), 3,30 ,5,50 -tetramethylbenzidine (TMB), and 2,20 -azino-bis(3-ethylbenzthiazoline-6-sulfonic acid) diammonium salt (ABTS) were all purchased from Alfa Aesar and used as received. 5-tert-butoxycarbonyl 5- methyl-1-pyrroline N-oxide (BMPO) was from Applied Bioanalytical Labs (Sarasota, FL). 4-Oxo-2,2,6,6-tetramethylpiperidine-d16-1-oxyl (15N-PDT) was purchased from Cambridge Isotope Labs (Andover, MA). Milli-Q water (18 MU cm) was used for all solution preparations. All glassware used in the following procedures were cleaned in a bath of a piranha solution (H2SO4/30%H2O2 ¼ 7:3 v/v) and boiling for 30 min. 2.2. Characterization UV-vis-NIR absorption spectra were obtained from PerkineElmer Lambda 950 and Varian Cary 50. Scanning electron microscopy (SEM) measurements were performed on a Hitachi S-4800. Transmission electronmicroscopy (TEM) imageswere captured on a FEI TECNAI G2 F20 U-TWIN at an accelerating voltage of 200 kV. Dynamic light scattering (DLS) measurements were done for investigating the stability of Au@Pt NRs in different pH buffer solutions and different temperatures (Zetasizer Nano ZS). 2.3. Preparation of Au@Pt nanostructures 2.3.1. Synthesis of gold nanorods (NRs) Gold NRs were prepared via a seed-mediated growth. First, CTAB-capped Au seeds were synthesized by chemical reduction of HAuCl4 with NaBH4: 7.5 mL CTAB (0.1 M) aqueous solution was mixed with 100 mL HAuCl4 (24 mM) and diluted with water to 9.4 mL. Then, 0.6 mL ice-cold NaBH4 (0.01 M) was added while stirring magnetically. After 3 min, the stirring was stopped and the seed solution was kept undisturbed at room temperature for 30 min prior to any further experiment. The seeds can be used within 2e5 h after preparation. After that, the growth solution of the Au NRs was prepared, which consisted of 100 mL CTAB (0.1 M), 2.04 mL HAuCl4 (0.024 M), 2 mL H2SO4 (0.5 M), 1 mL AgNO3 (10 mM), and 800 mL AA (0.1 M). 240-mL seed solution was added to the above growth solution to initiate the growth of the Au NRs. After 12 h, the Au NRs were purified by centrifugation (12,000 rpm 5 min) twice. The precipitates were collected and re-dispersed in deionized water. The volume is 100 mL. 2.3.2. Synthesis of Au@Pt nanostructures 1.0 mL above Au NRs suspension was diluted to 2 mL with water and mixed with certain amount of 2 mM PtCl4 2- aqueous solution. Then, 0.1 M AA (AA/PtCl4 2- ¼ 10) was added. The mixture was shaken vigorously and placed in a 30  C water bath. Within 30 min, the color of the suspension changed from pink-red to dark gray, suggesting the formation of Au@Pt nanostructures [26]. 1.0 ml 0.1 M CTAB was added to stop the reaction and prevent the product from aggregating. According to the added Pt/Au molar ratio of m, we named the products as Au@Pt m. 2.3.3. Coating Au@Pt nanostructures with PSS 1.0 mL Au@Pt suspension was purified by centrifuging (10,000 rpm 5 min). The precipitate was then re-dispersed in 1.0 mL water and mixed with 50 mL 20 mg mL 1 PSS solution (containing 60 mM NaCl). The suspension was placed in a 30  C water bath for at least 3 h. After that, one time centrifugation (10,000 rpm 5 min) was executed to remove the excessive PSS and the precipitate was re-dispersed inwater or buffer solutions for further use. 2.3.4. Antibody-conjugated Au@Pt 0.17 nanostructures 1.0 mL above PSS-coated Au@Pt 0.17 PBS solution was mixed with 20 mL IL-2 detection antibody. The mixture was incubated at 4  C for 24 h. After washing with PBS, the antibody-conjugated NRs were used for antigen detection in immunoassay. 2.4. Kinetic analysis The reaction kinetics for the catalytic oxidation of TMB, OPD or AA was studied by recording the absorption spectra with a 1 min interval in scanning kinetics mode. Unless otherwise stated, the reaction was carried out at 30  C with 0.05 nM Au@Pt m or 7.9 ng mL 1 HRP in 2.4 mL 0.1 M PBS buffer in the presence of different concentrations of TMB, OPD, or AA. For TMB as substrate, the apparent kinetic parameters were calculated based on the MichaeliseMenten equation y ¼ Vmax  [S]/(Km þ [S]), where y is the initial velocity, Vmax is the maximal reaction velocity, [S] is the concentration of substrate and Km is the Michaelis constant. 2.5. Immunoassay The Au@Pt 0.17-linked immunoassay was demonstrated by detection of mouse IL-2. Firstly, 100 mL per well of capture anti-IL-2 antibody (JES6-1A12) was loaded into the wells and incubated at 4  C overnight. After washing 5 times with wash buffer, the wells were blocked by 1% BSA in PBS. 100 mL per well of Mouse IL-2 with different concentrations diluted by dilution solution was added into wells and incubated at 37  C for 2 h. After repeating the wash step 5 times, 100 mL per well detection anti-IL-2 antibody (JES6-5H4)-conjugated Au@Pt 0.17 (2.0 nM) was added into each well and incubated again at 37  C for 2 h. After washing 7 times with wash buffer, 100-mL substrate solution containing TMB (6.3 mM) and H2O2 (10 mM), or only containing TMB (6.3 mM) was added into each well. The plate was incubated at room temperature for 20 min. 50 mL H2SO4 solution was added to stop the reaction and displayed a final yellow color. The ELISA reading was performed at 450 nm by a plate microreader (Tecan Infinite, Wetzlar, Germany). 2.6. Electron spin resonance All samples were prepared in distilled deionized water. A Bruker EMX spectrometer was used for all spectral acquisition. A light system consisting of a Xenon lamp coupled with a Schoeffel monochromator was used to generate UV for the H2O2/UV experiments. Under ultra violet (UV) light, hydrogen peroxide produces hydroxyl radicals. BMPO was used to trap the OH radicals to form the BMPO/OH spin adduct, which yields the typical ESR spectrum with 1:2:2:1 intensity and hyperfine splitting of aN ¼ 13.47 G and aH ¼ 15.31 G [30]. Samples were prepared at room temperature and transferred to a quartz capillary tube and placed in the ESR cavity. Each sample was UV-irradiated (270 nm power 500 W and distance 70 em) for 15 min, and spectra were recorded afterwards. For ESR oximetry experiments, 0.1 mM 15N-PDT was mixed with different concentrations of buffered hydrogen peroxide solutions (PBS, pH 7.4, chelex treated to remove trace metal ions) containing 20 units/mL catalase or 1 nM Au@Pt. ESR measurements were carried out at room temperature under the following conditions: microwave power 1 mW, modulation amplitude 0.05 G, and scan range of 5 G. | 2-7
Au@0.17Pt | peroxidase | 0 | 0 | 1 | 0 | 0 | 0 | 0 | 0 | 0 | 0 | 85.47 | 79 | 0 | 14.53 | 78 | 0 | [6 empty] | nanorod | 68 | PSS | 4.5 | 30 | TMB | H2O2 | 20 | 0.0095 | 0.102 | 8200 | 863157894.7 |  | 10.1016/j.biomaterials.2010.09.040 |  | 2-7
Au@0.25Pt | oxidase | 0 | 0 | 1 | 0 | 0 | 0 | 0 | 0 | 0 | 0 | 80 | 79 | 0 | 20 | 78 | 0 | [6 empty] | nanorod | 68 | PSS | 4.5 | 30 | TMB |  |  | 0.013 | 0.025 | 500 | 38461538.5 |  | 10.1016/j.biomaterials.2010.09.040 |  | 2-7
Au@0.25Pt | peroxidase | 0 | 0 | 1 | 0 | 0 | 0 | 0 | 0 | 0 | 0 | 80 | 79 | 0 | 20 | 78 | 0 | [6 empty] | nanorod | 68 | PSS | 4.5 | 30 | TMB | H2O2 | 20 | 0.027 | 0.181 | 14000 | 518518518.5 |  | 10.1016/j.biomaterials.2010.09.040 |  | 2-7
Fe3O4 | peroxidase | 0 | 0 | 0 | 0 | 0 | 0 | 0 | 0 | 0 | 0 | 66.7 | 26 | 2 | 33.3 | 26 | 3 | [6 empty] | nanoparticle | 30 |  | 3.5 | 40 | TMB | H2O2 | 530 | 0.098 | 0.0344 | 30175.44 | 307912638.7 |  | 10.1038/nnano.2007.260 | To investigate the mechanism of the peroxidase activity of the Fe3O4 MNPs, we determined apparent steady-state kinetic parameters for the reaction. As noted above, the nanoparticle-catalysed reaction is inhibited at high H2O2 concentrations, as is the enzymecatalysed reaction. However, within the suitable range of H2O2 concentrations, typical Michaelis–Menten curves were observed for both Fe3O4 MNPs (Fig. 4a,b) and HRP (Fig. 4c,d). The data were fitted to the Michaelis–Menten model to obtain the parameters shown in Table 1. The apparent Km value of the Fe3O4 MNPs with H2O2 as the substrate was significantly higher than that for HRP (Table 1), consistent with the observation that a higher concentration of H2O2 was required to observe maximal activity for the MNPs. The apparent Km value of the Fe3O4 MNPs with TMB as the substrate was about four times lower than HRP (Fig. 4a,c, and Table 1), suggesting that the Fe3O4 MNPs have a higher affinity for TMB than HRP. At the same molar concentration, the Fe3O4 MNPs showed a level of activity 40 times higher than HRP. This may be due to the fact that an HRP molecule has only one iron ion21, in contrast to the surface of an Fe3O4 MNP. The presence of ferrous and ferric ions in the nanoparticles is likely to be the key to their catalysis. To investigate the catalytic roles of Fe2þ and Fe3þ ions in Fe3O4 MNPs, we treated the particles with either NaIO4 or NaBH4. We found that treatment with the reducing agent NaBH4, which increases the proportion of Fe2þ ions, increased the activity of the nanoparticles, whereas the oxidizing agent NaIO4, which decreases the proportion of Fe2þ ions, decreased the activity (see Supplementary Information, Fig. S1). This suggests that Fe2þ ions may play a dominant role in the catalytic peroxidase-like activity of Fe3O4 MNPs. To further investigate the mechanism of catalysis of Fe3O4 MNPs, we measured their activity over a range of TMB and H2O2 concentrations. Figure 4e,f shows double reciprocal plots of initial velocity versus one substrate concentration, obtained for a range of concentrations of the second substrate. The slope of the lines is parallel, which is characteristic of a ping-pong mechanism, as is observed for HRP (ref. 22). This then indicates that, as for HRP, the MNPs bind and react with the first substrate, releasing the first product before reacting with the second substrate. | 2-8
Fe3O4 | peroxidase | 0 | 0 | 0 | 0 | 0 | 0 | 0 | 0 | 0 | 0 | 66.7 | 26 | 2 | 33.3 | 26 | 3 | [6 empty] | nanoparticle | 30 |  | 3.5 | 40 | H2O2 | TMB | 0.816 | 154 | 0.0978 | 85789.47 | 557074.5 |  | 10.1038/nnano.2007.260 |  | 2-8
Fe3O4 | peroxidase | 0 | 0 | 0 | 0 | 0 | 0 | 0 | 0 | 0 | 0 | 66.7 | 26 | 2 | 33.3 | 26 | 3 | [6 empty] | nanoparticle | 180 | carbon | 4 | 25 | TMB | H2O2 | 25 | 0.083 | 0.0364 |  |  |  | 10.1088/1361-6528/ab2026 | Materials and chemicals. Glucose oxidase (GOx) was obtained from Sangon Biotech Shanghai Co., Ltd (Shanghai, China). Glucose, sucrose, lactose, and fructose was purchased from Shanghai Aladdin Chemistry Co., Ltd (Shanghai, China). Tetraethoxysilane (TEOS, 95%) and dopamine hydrochloride was purchased from the Alfa Aesar Chemical Co., Ltd (China). 3, 3′, 5, 5′-tetramethylbenzidine (TMB) and 30% hydrogen peroxide (H2O2) was obtained from Sinopharm Chemical Reagent Co., Ltd (Shanghai, China). All chemicals were used as received without further purification unless otherwise clarified. Preparation of FNHCs nanomaterials. Firstly, SiO2 nanospheres were fabricated by using a modified stӧber method. 6 ml of TEOS was dropped into a mixed solution containing 75 ml of ethanol, 10 ml of water, and 3.2 ml of ammonia (27%, aqueous solution) under vigorous stirring. Then, the mixed solution was stirred for 12 h at room temperature. Next, the SiO2 spheres were obtained through centrifugation and washed with water and ethanol for several times, respectively. Finally, SiO2 spheres were stored in an ethanol solution. SiO2@Fe3O4 NPs were synthesized as follows [45]. In a typical process, SiO2 nanospheres were dissolved in 3 ml of ethanol solution (70 mg ml−1 ) in a flask, followed by the adding 40 ml of triethylene glycol. Subsequently, the mixed solution was heated at 95 °C to remove ethanol. Afterward, 320 mg of iron precursor Fe(acac)3 was added into the flask. After sonicating for 5 min at room temperature, the resultant mixture was heated to 278 °C under vigorous stirring in a nitrogen atmosphere and kept at reflux for 30 min. The obtained SiO2@Fe3O4 nanocomposites were diluted in ethanol and collected with external magnetic field, washed with ethanol for several times and dried in vacuum. SiO2@Fe3O4 NPs (100 mg) were dispersed in an aqueous alcohol solution (57%, v/v) under ultrasonication. Dopamine (200 mg) was added and stirred for 5 min, and then 20 ml of Tris-HCl buffer (25 mM, pH 8.5) was added [46]. Then, the reaction was allowed to proceed under magnetic stirring and maintained for 24 h at room temperature. The resulting samples were purified by centrifugation and washed with deionized water for three times, which was then dried at 50 °C overnight to obtain the product SiO2@Fe3O4@PDA NPs. Subsequently, SiO2@Fe3O4@PDA NPs were carbonized under nitrogen atmosphere at 500 °C for 4 h at a heating rate of 2 °C min−1 . Finally, the product FNHCs were obtained after hydrothermal treatment in 2 wt% ammonium solution at 180 °C for 24 h. As for the preparation of the control samples, core–shell structured Fe3O4@C NPs was prepared according to the previous work [47], and the experimental details was listed in the supporting information. Catalytic assay. Catalytic assays were performed using 20 μg ml−1 FNHCs in 0.2 M acetic buffer solution (pH 4.0) that contained 0.25 mM TMB and 20 mM H2O2 as substrates at room temperature, unless otherwise stated. The measurements were then recorded by a wavelength scanning mode after incubation for 10 min. To prove the superiority of the hollow structures FNHCs, the core–shell structured Fe3O4@C were also prepared using ferrocene as the precursor [48] for comparison of catalytic effects. Steady-state kinetic assays were performed under the optimized conditions in pH 4.0 buffer solution using 20 μg ml−1 FNHCs. One concentration of H2O2 and TMB was respectively fixed at 20 and 0.25 mM, and the concentration of the other substrate was varied. The Michaelis–Menten constant (Km) and maximum reaction rate (Vm) were obtained from Lineweaver–Burk plots of the double reciprocal of the Michaelis–Menten equation [49]. | 2-9
Fe3O4 | peroxidase | 0 | 0 | 0 | 0 | 0 | 0 | 0 | 0 | 0 | 0 | 66.7 | 26 | 2 | 33.3 | 26 | 3 | [6 empty] | nanoparticle | 180 | carbon | 4 | 25 | H2O2 | TMB | 0.25 | 0.076 | 0.0085 |  |  |  | 10.1088/1361-6528/ab2026 |  | 2-9
PMCS | peroxidase | 1 | 0 | 0 | 0 | 0 | 0 | 0 | 0 | 0 | 0 | 100 | 30 | 2 | [9 empty] | polyhedral | 130 | carbon | 4.5 | 45 | TMB | H2O2 | 150 | 0.224 | 0.1215 | 5659059.2 | 25263656929.9 |  | 10.1002/anie.201813994 | PMCS were fabricated by using ZIF-8 as precursor via mesoporous silica (mSiO2)-protected pyrolysis strategy (pyrolysis temperature of 800 °C) according to the reported method.[11b] The morphology and size distributions were characterized by transmission electron microscopy (TEM) and dynamic light scattering (DLS). Both ZIF-8 and PMCS exhibited uniform size distributions with an average diameter of ~130 nm (Figure 1c-e and Figure S1). The mapping images and energy dispersive spectrum (EDS) showed a uniform distribution of C, O, N and Zn elements over the entire architecture of PMCS (Figure 1f and Figure S2). The atomically dispersed single zinc atoms identified by isolated bright dots were detected by high-angle annular darkfield scanning transmission electron microscope (HAADF-STEM) (Figure 1g,h). In addition, the presence of both Zn and N elements was confirmed by electron energy loss spectrum (EELS). Two peaks at ~1040 and 401 eV are assigned to the characteristic Zn L2,3 edges and N K edges, respectively,[13] indicating the formation of Zn–Nx bonding (Figure 1i). The Zn content in PMCS was quantified to be 3.12 wt% by inductively coupled plasma optical emission spectrometry (ICP-OES). After high-temperature pyrolysis, PMCS showed only two characteristic (002) and (101) diffraction peaks of graphitic carbon with 2θ at ~26° and 45°, respectively (Figure S3). No peaks corresponding to ZnO or metallic Zn were observed, excluding the presence of large crystalline particles of Zn-containing species. | 2-10
PMCS | peroxidase | 1 | 0 | 0 | 0 | 0 | 0 | 0 | 0 | 0 | 0 | 100 | 30 | 2 | [9 empty] | polyhedral | 130 | carbon | 4.5 | 45 | H2O2 | TMB | 0.832 | 40.16 | 0.1066 | 4965067.5 | 123632159.8 |  | 10.1002/anie.201813994 |  | 2-10
Pd cubes | peroxidase | 1 | 0 | 0 | 0 | 0 | 0 | 0 | 0 | 0 | 0 | 100 | 46 | 0 | [9 empty] | polyhedral | 22 | PVP | 4 | 80 | TMB | H2O2 | 5 | 0.12 | 0.0021 | 0.0003 | 2.5 |  | 10.1002/adfm.201801484 | Materials: Sodium palladium (II) chloride (Na2PdCl4, ≥99.99%), sodium hexachloroplatinate(IV) hexahydrate (Na2PtCl6 · 6H2O, 98%), poly(vinyl pyrrolidone) (PVP, MW≈55,000), potassium bromide (KBr, 99%), L-ascorbic acid (AA, 99%), ethylene glycol (EG, 99%), ferric chloride (FeCl3, 97%), TA, TMB, and 3-(4,5-dimethyl-2-thiazolyl)- 2,5-diphenyl-2H-tetrazolium bromide were obtained from Sigma–Aldrich. Dulbecco’s Modified Eagle Medium, penicillin/ streptomycin, fetal bovine serum, live/dead bacterial viability kit and 2′,7′-dichlorodihydrofluorescein diacetate (DCFH-DA) were obtained from Invitrogen. Aqueous hydrochloric acid (HCl, 37%), H2O2 (30%), and other reagents were of analytical grade and were purchased from Sinopharm Chemical Reagent Co., Ltd, China. E. coli and S. aureus were obtained from the China General Microbiological Culture Collection Center. Human umbilical vein endothelial cells (HUVEC) and mouse 3T3 fibroblasts were purchased from the American Type Culture Collection. Ultrapure water (18.2 MΩ) was used throughout the experiments. Synthesis of Pd Nanocubes: Pd nanocubes (18 nm in edge length) were synthesized using a published protocol.37 A mixture of PVP (105 mg), AA (60 mg), and KBr (600 mg) were dissolved in 8 mL ultrapure water and the solution was heated at 80 °C for 10 min with stirring. Then, an aqueous solution (3 mL) containing Na2PdCl4 (57 mg) was quickly added. The mixture was kept at 80 °C for a further 3 h and cooled down to ambient temperature. After that, the product was collected by centrifugation, washed twice with water, and redispersed in 10 mL EG. Synthesis of Pd@Pt Core–Frame Nanodendrites: 2.5 mL of Pd nanocubes (1.2 mg mL−1 ), PVP (166 mg), AA (250 mg), KBr (162 mg), and EG (30 mL) were mixed in a three-neck flask and heated at 110 °C for 1 h with stirring. The temperature was quickly increased to 190 °C, and 30 mL of an EG solution containing Na2PtCl6 ·6H2O (0.3 mg mL−1 ) was then added dropwise with a flow rate of 20 mL h−1 . After completing the injection, the reaction solution was cooled to ambient temperature. The product was collected by centrifugation, washed twice with ethanol and then washed three times with water, and redispersed in ultrapure water. Synthesis of Pt Hollow Nanodendrites: Chemical etching was conducted in an acidic aqueous solution to generate the Pt hollow nanodendrites. Typically, KBr (1200 mg), PVP (200 mg), FeCl3 (200 mg), HCl (1.2 mL), H2O (22.8 mL), and 4 mL of the prepared Pd@Pt core− shell nanodendrites were mixed together in a 50 mL flask. The mixture was transferred into an oil bath heated at 100 °C with stirring for 3 h. The product was collected by centrifugation, washed twice with ethanol and then washed three times with water, and finally redispersed in water for further characterization. Characterization of the Prepared Nanocrystals: TEM images were obtained using a Tecnai G2 spirit BioTwin (FEI, USA) electron microscope operated at 120 kV. HRTEM, high-resolution HAADF-STEM, and EDX analyses were performed using a Tecnai F20 microscope (FEI, USA) operated at 200 kV. The concentration of nanocrystals was measured by ICP-MS (Element 2, Thermo Finnigan, Germany). TMB Oxidation: To monitor the peroxidase-like property of the Pt nanocrystals, the 3,3,5,5-tetramethylbenzidine (TMB) molecular probe was utilized and reactions were carried out in 2 mL acetate buffer solution (0.1 m, pH = 4.0), containing 0.6 × 10−6 m nanocrystals, 5 × 10−3 m H2O2 and 0.5 × 10−3 m TMB. UV−vis absorption spectra were determined with a UV3600 spectrophotometer (Shimadzu, Japan). Photographs of the reaction solution were taken after 30 min reaction time. To monitor the oxidation of TMB by nanocrystals, the reactions contained 15 × 10−6 m nanocrystals as the catalysts and 0.5 × 10−3 m TMB as substrates. All experiments were conducted at ambient temperature in cuvette with a path length of 1.0 cm. Kinetic measurements were carried out by monitoring the change in absorbance at 652 nm on a Synergy NEO microplate reader (BioTek, USA). Spectra were recorded at 30 s intervals for a total of 5 min. Samples contained 7 × 10−6 m nanocrystals, varied concentrations of TMB and H2O2 in 0.1 m acetate buffer (pH = 4.0). The apparent kinetic parameters were calculated using the Michaelis–Menten equation ν = Vmax × [S]/(Km+[S]), where Vmax represents the maximum reaction velocity, [S] is the concentration of substrate, and Km is the Michaelis constant. Parameters Km and Vmax were obtained from the double reciprocal plot. The molar extinction coefficient of TMB at 652 nm is 3.9 × 104 m−1 • cm−1 . [39] Measurement of Hydroxyl Radical: TA was used as a fluorescent probe that easily reacts with •OH to form a highly fluorescent product, TAOH. In a typical procedure, 0.5 × 10−3 m TA was added to the reaction solution containing 100 × 10−3 m H2O2 and 30 × 10−6 m Pt hollow nanodendrites for 12 h, and then the fluorescence spectra of the samples were collected using microplate reader. ESR measurements were conducted using a Bruker EMX ESR spectrometer (Billerica, MA) at ambient temperature. The spin traps, BMPO and DMPO, were used to identify •OH during H2O2 degradation in the presence of Pt hollow nanodendrites. 50 mL aliquots of control or sample solutions containing 1 × 10−3 m H2O2, 50 × 10−6 m Pt hollow nanodendrites and 50 × 10−3 m DMPO or 25 × 10−3 m BMPO were placed in glass capillary tubes and sealed. The ESR spectra were recorded 1 min after initiating the generation of •OH by exposure to H2O2. Bacterial Culture and Antibacterial Activity Tests: S. aureus and E. coli were cultured in Tryptone Soy Broth and Luria–Bertani broth, respectively. After reaching logarithmic phase, the bacteria were diluted with PBS to 106 CFU·mL−1 . Then, the prepared bacteria solution was mixed with nanocrystals and H2O2 for 2 h. After treatment, the solution was diluted 250 times and cultured on agar plates for 24 h at 37 °C for CFU enumeration. Experiments were performed in parallel without nanocrystals or H2O2. Live/Dead Fluorescent Staining: Propidium iodide (PI) was used to stain dead bacteria with red fluorescence and SYTO 9 was used to stain live bacteria with green fluorescence. After treatment with H2O2 or nanocrystals, both S. aureus and E. coli bacteria were harvested by centrifugation and stained with SYTO 9 and PI for 30 min at ambient temperature in the dark. The cells were then visualized with an FV1200 confocal laser microscope (OLYMPUS, Japan). Measurement of Intracellular ROS: The oxidant-sensitive dye DCFH-DA was used to measure intracellular ROS levels. After reaching the logarithmic phase, bacteria were collected by centrifugation and incubated with DCFH-DA for 30 min at 37 °C in the dark. The bacterial cells were then washed twice with PBS and treated with H2O2 and nanocrystals at ambient temperature for 30 min. Intracellular ROS levels were measured using a microplate reader with excitation wavelength at 488 nm and emission at 525 nm. Preparation of Bacterial Samples for SEM: After treatment, S. aureus and E. coli bacteria were collected by centrifugation and washed with PBS. The bacterial cells were then fixed with 2.5% glutaraldehyde overnight at 4 °C. After washing three times with PBS, the cells were dehydrated through graded ethanol solutions. Finally, the samples were placed on a silicon wafer and visualized using an S-4700 SEM (Hitachi, Japan). Mouse Injury Model: To evaluate the antibacterial effect of Pt hollow nanodendrites in vivo, a mouse injury model was developed. Balb/c mice, 6–8 weeks old, were randomly divided into four groups (three mice per group). The backs of the all mice were slashed and injected with 1 × 107 of S. aureus cells. After 24 h, the mice in different groups were respectively treated with PBS, H2O2, Pt hollow nanodendrites and H2O2 plus Pt hollow nanodendrites. The wounds of infection were recorded and photographed every two days. After six days, the mice were sacrificed and the wound tissues were harvested. To determine the amount of bacteria, the wound tissues were placed in 1 mL of PBS and homogenized, then cultured at 37 °C overnight. The solutions were then diluted and grown on agar plates for 24 h at 37 °C before counting the number of bacterial colonies. Animal studies were conducted in compliance with the guidelines of the Institutional Animal Care and Use Committee. Histology: For histological analysis, wound skin sections were harvested after six days of therapy. The wound tissues in different groups were fixed in neutral buffered formalin, processed routinely into paraffin, sectioned into about 4 µm slices and stained with H&E. The samples were examined under a digital microscope (IX73, OLYMPUS, Japan). In Vivo Biosafety: Pt hollow nanodendrites (applied concentration of 125 × 10−6 m used in mouse injury model and a higher concentration of 500 × 10−6 m) were subcutaneously injected into mice.[42–44] Major organs were collected from mice treated with nanocrystals or PBS after six days treatment for pathological examination. The blood samples were collected from mice at the sixth day of treatment for blood biochemistry examination. Statistical Analysis: All the data were expressed as mean ± standard deviation (SD). Comparisons within each group were conducted by student’s two-tailed t tests after analysis of variance. The level of significance was set at p < 0.05. | 2-11
Pd cubes | peroxidase | 1 | 0 | 0 | 0 | 0 | 0 | 0 | 0 | 0 | 0 | 100 | 46 | 0 | [9 empty] | polyhedral | 22 | PVP | 4 | 80 | H2O2 | TMB | 0.5 | 1 | 0.0018 | 0.0002571429 | 0.2571429 |  | 10.1002/adfm.201801484 |  | 2-11
Pd@Pt core–frame nanodendrities | peroxidase | 1 | 0 | 0 | 0 | 0 | 0 | 0 | 0 | 0 | 0 | 63.8 | 46 | 0 | 36.2 | 78 | 0 | [6 empty] | polyhedral | 22 | PVP | 4 | 80 | TMB | H2O2 | 5 | 0.43 | 0.051 | 0.007285714 | 16.94352 |  | 10.1002/adfm.201801484 |  | 2-11
Pd@Pt core–frame nanodendrities | peroxidase | 1 | 0 | 0 | 0 | 0 | 0 | 0 | 0 | 0 | 0 | 63.8 | 46 | 0 | 36.2 | 78 | 0 | [6 empty] | polyhedral | 22 | PVP | 4 | 80 | H2O2 | TMB | 0.5 | 14 | 0.09 | 0.01285714 | 0.9183673 |  | 10.1002/adfm.201801484 |  | 2-11
Pt hollow nanodendrites | peroxidase | 1 | 0 | 0 | 0 | 0 | 0 | 0 | 0 | 0 | 0 | 100 | 78 | 0 | [9 empty] | polyhedral | 22 | PVP | 4 | 80 | TMB | H2O2 | 5 | 0.81 | 0.12 | 0.01714286 | 21.16402 |  | 10.1002/adfm.201801484 |  | 2-11
Pt hollow nanodendrites | peroxidase | 1 | 0 | 0 | 0 | 0 | 0 | 0 | 0 | 0 | 0 | 100 | 78 | 0 | [9 empty] | polyhedral | 22 | PVP | 4 | 80 | H2O2 | TMB | 0.5 | 6.9 | 0.099 | 0.01414286 | 2.049689 |  | 10.1002/adfm.201801484 |  | 2-11
CeO2−x | peroxidase | 0 | 0 | 0 | 0 | 0 | 0 | 0 | 0 | 0 | 0 | 100 | 58 | 4 | [9 empty] | nanorod | 100 |  | 5.6 | 25 | H2O2 | NH4Br | 20 | 0.2611 | 0.001 | 1.151724e-05 | 6.396017 |  | 10.1002/adma.201603823 | Cerium oxide nanorods. CeO2-x nanorods were synthesized following ref. [2]. An aqueous solution of NaOH (100 mL, 9.0 M, 37.8 g) was directly poured into a rapidly stirred solution of cerium(III) nitrate hexahydrate (20 mL, 5.2 g, 0.05M) in MilliQ-water. After being heavily stirred for 30 min, the lilac suspension was transferred into a stainless steel autoclave (total volume: 270 mL) and heated to 100 °C for 24 hours. The lilac product was separated from the turbid suspension by centrifugation (3000 rpm, 10 min), washed five times with MilliQ-water (15 mL each). After drying at 60 °C overnight, the resulting yellow product was carefully hand ground. The yield (>70%) was determined gravimetrically. The obtained CeO2-x nanoparticles were suspended in MQW (1 mg⋅mL-1 ) by sonication (a few seconds) and stirred directly at room temperature before use in the dye assays. Powder-X-ray diffraction patterns (XRD). X-ray diffractograms of the samples were obtained with a step size of 0.0025° on a Siemens D5000 powder diffractometer equipped with a Braun M50 position-sensitive detector, Ge (220) monochromator, and using Cu-Kα(λ = 1.5405 Å) radiation (for details see Table S1). XRD patterns were recorded in the 2θ range of 10-90° at ambient temperature. The XRD samples were prepared on a Scotch® tape. All intensities in Figure S1 could be indexed to a fluorite type CeO2 (space group: Fm3m) with lattice constant a = 5.411 Å, which is in agreement with the JCPDS file for CeO2 (JCPDS 34-394). Full pattern profile fits applying the fundamental parameter approach were performed using TOPAS academic V5 Transmission electron microscopy (TEM). The TEM samples were prepared by dispersing the nanoparticle powders in ethanol, placing a droplet onto a holey-carbon coated copper grid and drying at ambient temperature. The low-magnification imaging was performed using a Philips EM420 (LaB6 source, 120kV) and a Zeiss Leo 906E (tungsten source, 120kV). High-resolution TEM imaging and electron diffraction were done using a FEI TECNAI F30 TEM (field-emission gun, 300kV). HRTEM (and Fourier transformations) as well as 3D electron diffraction data of a single CeO2-x nanorod (thickness ~ 7 nm, Figure S2) indicate the presence of polycrystalline and complex, “triple-rim” structured particles by the apparent splitting of certain reflections. The complex Fourier pattern (3D electron diffraction data, respectively) can be described by an overlay of two nets of reflections – one representing the [110] and the other – [112] diffraction pattern. The alignments of the diffraction patterns result in an overlap of the 220 reflections; 111 and 002 are pointing in the same direction. Since the interplanar distances of 111 and 002 of the cubic CeO2 structure are slightly different, a pair of two separate reflections was observed. The Fourier filtered image regarding the 111 reflection, expressed the particle areas of the periphery, and the filtered image from the 002 reflection corresponds to the inner part of the particle. Thus, assuming the particles to lie flat on the supporting film, the top and bottom part of the core of the particles expose {110} facets (Figure S2). The side blocks are oriented with the [111] direction towards the sides. It is however unclear which facets are formed at the side areas of the nanorods. No direct evidence for {100} facets which normally dominate in cubic cerium oxide, could be found. The exact crystallographic relationship of the interface between the inner and the outer parts is unclear. Along the nanorod axis the lattices match exactly as they expose (110)-type lattice planes. At the interfaces orthogonal to the rod axis, the lattice mismatch will be larger than 20%, which is not realistic. Thus, a complex inclined interface must be assumed. Nitrogen adsorption measurements. A specific amount of CeO2-x nanorods were transferred into a piston measuring cell and screwed with the device. Nitrogen adsorption measurements were performed using the Brunauer/Emmett/Teller evaluation method (BET) (eq. S1) on a Quantachrome gas adsorption instrument Autosorb- 6B using nitrogen (28.0134 g⋅mol-1 ) as the analysis gas at 77.4 K for a time period of about 843.9 min (cross section: 16.200 Å², liquid density: 0.808 g/cc). The software associated with the device (Quantachrome ASiQwin 3.0) was used to analyze the recorded data resulting in a BET surface area of 82.5 m2 g -1 | 2-12
CeO2−x | peroxidase | 0 | 0 | 0 | 0 | 0 | 0 | 0 | 0 | 0 | 0 | 100 | 58 | 4 | [9 empty] | nanorod | 100 |  | 5.6 | 25 | NH4Br | H2O2 | 0.3 | 350.175 | 0.015 | 0.0001724138 | 0.07139287 |  | 10.1002/adma.201603823 |  | 2-12
CeO2−x | peroxidase | 0 | 0 | 0 | 0 | 0 | 0 | 0 | 0 | 0 | 0 | 100 | 58 | 4 | [9 empty] | nanorod | 100 |  | 5.6 | 25 | PR | H2O2 | 0.3 | 0.0011 | 0.0011 | 1.262069e-05 | 1663.636 |  | 10.1002/adma.201603823 |  | 2-12
HBPG-AuNPs | peroxidase | 0 | 0 | 0 | 0 | 0 | 0 | 0 | 0 | 0 | 0 | 100 | 79 | 0 | [9 empty] | nanoparticle | 5 | Hyperbranched polyglycidol | 3 | 25 | H2O2 | ABTS | 1 | 777.8 |  |  |  |  | 10.1007/s00216-016-9976-z | Horseradish peroxidase type VI, from Amoracia rusticana (HRP, E.C.1.11.1.7, RZ > 2.5), gold(III) chloride trihydrate, sodium borohydride, 2,2′-azino-bis(3-ethylbenzothiazoline- 6-sulfonic acid) diammonium salt (ABTS), 4- aminoantipyrine (4-AAP), phenol (PhOH), 3,3′,5,5′- tetramethylbenzidine (TMB), o-phenylenediamine dihydrochloride (OPD), bromopyrogallol red (BPR), and dimethyl sulfoxide were all purchased from Sigma Aldrich. Hydrogen peroxide (29.5 %, concentration determined spectrophotometrically at 240 nm) was purchased from POCh (Poland). Hyperbranched polyglycidol (HBPG, molecular weight ∼3.2 kDa) was prepared according to a previously presented procedure [29]. All reagents were used as received. All glassware used for AuNP preparation were rinsed with aqua regia (concentrated hydrochloric acid/nitric acid 3:1 (v/ v)) prior to use. Universal buffer (containing acetate, borate, and phosphate, each in concentration of 100 mM) was prepared by dissolution of appropriate amounts of acids in MilliQ water and adjusted to desired pH using concentrated solution of sodium hydroxide. Other buffer solutions in concentrations of 200 mM (unless otherwise stated) were prepared in a similar way, and their pH was adjusted with the use of concentrated solution of sodium hydroxide (for phosphate, citrate, and MES buffers), hydrochloric acid (for glycineHCl buffer), or phosphoric acid (for glycine-H3PO4 buffer), respectively. Hydrogen peroxide solutions were prepared daily by diluting the stock solution. Stock solution of TMB (20 mM) was prepared by dissolving the solid in dimethyl sulfoxide. Solutions of the remaining substrates in desired concentrations were prepared by dissolving the appropriate amounts of solids in Milli-Q water. Instrumentation The UV-Vis spectra were recorded with the use of a Lambda 25 spectrophotometer (Perkin-Elmer) and quartz microcuvettes of 1 cm pathlength (Hellma Analytics). The average diameter of AuNPs was calculated based on TEM micrographs captured by a JEOL JEM-2100 transmission electron microscope. Comparative studies of catalytic activities were performed on a Sunrise Magellan microplate reader (TECAN Instruments) at room temperature using polystyrene 96-well plates. Preparation of HBPG-stabilized AuNPs Five milliliters of HBPG aqueous solutions (0.5 mg mL−1 ) and a freshly prepared 10 mM aqueous solution of HAuCl4 (0.625 mL) were sealed and magnetically stirred for 10 min in a glass vial. Further, freshly prepared 50 mM aqueous solution of NaBH4 (0.625 mL) was injected to vigorously stirred solution of precursor and polymer. Then, AuNP solution was magnetically stirred in the absence of light for the next 24 h to finalize nanocrystal growth. Optical studies on formation and stability of OPDox and TMBox in buffered solutions To 1.75 mL of buffered solution, 100 μL of stock H2O2 solution, and 50 μL of HBPG@AuNPs (CAu = 1 mM) in quartz cuvette, 100 μL of TMB (20.0 mM) or OPD (20.0 mM) stock solution was added. For comparative purposes, the samples without the presence of hydrogen peroxide were examined. Immediately after mixing, a set of spectra in the range of 250– 700 nm at 3-min intervals were registered. Determination of catalytic activity of AuNPs or HRP The mixture of substrates (200 μL in each well) consisting of 500 mM H2O2 in case of nanozymes (except MichaelisMenten kinetics studies) and 2.0 mM H2O2 in case of HRP and chromogenic substrates was as follows: (PhOH/4-AAP) 100.0 mM of phenol, 2.5 mM 4-AAP; (TMB) 1.0 mM of TMB; (ABTS) 1.0 mM of ABTS; (OPD) 2.0 mM of OPD; and (BPR) 0.1 mM BPR unless otherwise stated. Catalytic reactions were initialized by the addition of 50 μL of aqueous solutions of AuNPs (CAu = 100 μM) or HRP (C = 0.05 μg mL−1 ). Optical pathlengths were normalized for total volume of 250 μL in case of each substrate. Michaelis constants (KM) for hydrogen peroxide were calculated from apparent steady-state kinetic curves with the use of Lineweaver-Burk double reciprocal plots. For this purpose, a set of experiments in media differing in H2O2 concentration (from 25 to 1000 mM) were performed. Values of catalytic activity were based on initial, nearly linear slopes of kinetic curves recorded for the first 150 s of reaction. | 2-13
HBPG-AuNPs | peroxidase | 0 | 0 | 0 | 0 | 0 | 0 | 0 | 0 | 0 | 0 | 100 | 79 | 0 | [9 empty] | nanoparticle | 5 | Hyperbranched polyglycidol | 4.5 | 25 | H2O2 | TMB | 1 | 682.8 |  |  |  |  | 10.1007/s00216-016-9976-z |  | 2-13
HBPG-AuNPs | peroxidase | 0 | 0 | 0 | 0 | 0 | 0 | 0 | 0 | 0 | 0 | 100 | 79 | 0 | [9 empty] | nanoparticle | 5 | Hyperbranched polyglycidol | 5 | 25 | H2O2 | OPD | 2 | 205.8 |  |  |  |  | 10.1007/s00216-016-9976-z |  | 2-13
HBPG-AuNPs | peroxidase | 0 | 0 | 0 | 0 | 0 | 0 | 0 | 0 | 0 | 0 | 100 | 79 | 0 | [9 empty] | nanoparticle | 5 | Hyperbranched polyglycidol | 6.5 | 25 | H2O2 | BPR | 0.1 | 62.8 |  |  |  |  | 10.1007/s00216-016-9976-z |  | 2-13
HBPG-AuNPs | peroxidase | 0 | 0 | 0 | 0 | 0 | 0 | 0 | 0 | 0 | 0 | 100 | 79 | 0 | [9 empty] | nanoparticle | 5 | Hyperbranched polyglycidol | 8.5 | 25 | H2O2 | PhOH | 100 | 109 |  |  |  |  | 10.1007/s00216-016-9976-z |  | 2-13
CF@CuAl-LDH | peroxidase | 0 | 0 | 0 | 0 | 0 | 0 | 0 | 0 | 0 | 0 |  | 29 | 0 |  | 13 | 3 | [6 empty] | nanosheet | 80 | carbon | 3.5 | 60 | H2O2 | TMB | 0.8 | 0.59 | 0.0029 |  |  |  | 10.1039/C8NJ06217J | Synthesis of CF@Al2O3 nanocomposites Carbon fiber (CF) was prepared using a chemical vapor deposition (CVD) method. CVD was conducted at 250 1C for 1 h under atmospheric pressure.48–50 The ALD process was performed in a homemade closed-type hot-wall ALD reactor, as reported previously.51–54 Prior to ALD, the CF was dispersed in ethanol by ultrasonic agitation and then dropped onto a quartz wafer. Al2O3 coatings were deposited by sequential exposure of the CF to H2O and trimethylaluminum (TMA). The TMA precursor temperature was kept at room temperature and deposition was conducted at a substrate temperature of 150 1C. Synthesis of CF@CuAl-LDH Cu(NO3)2 3H2O (0.01 mol) and NH4NO3 (0.015 mol) were dissolved in deionized water to form a solution with a total volume of 70 mL. CF@Al2O3 (0.1 g) was added to the above solution under vigorous stirring and ultrasonic agitation (30 min). Finally, the mixed solution was transferred into a 100 mL Teflon-lined autoclave, which was sealed and maintained at 100 1C for 48 h, and then allowed to cool to room temperature. Finally, the precipitates were collected by centrifugation, rinsed with deionized water and ethanol, and dried at room temperature. Characterization X-ray diffraction (XRD) patterns were acquired on a Bruker D8 Advance X-ray diffractometer with Cu Ka radiation (l = 0.154056 nm). Scanning electron microscopy (SEM) images were recorded on a HITACHI S-3000N microscope. Transmission electron microscopy (TEM) and high-resolution TEM (HRTEM) images were collected using a JEOL JEM-2100 microscope instrument at an acceleration voltage of 200 kV. X-ray photoelectron spectroscopy (XPS) data were measured using an AXIS SUPRA spectrometer. UV-vis absorbance spectra were recorded using a Lambda 750s UV-VIS-NIR spectrophotometer (PerkinElmer). IR spectra were obtained using a Bruker TENSOR27 FTIR spectrometer. Detection of H2O2 and glucose H2O2 detection was performed as follows: CF@CuAl-LDH solution (400 mL, 500 mg mL 1 ), 4 mM TMB (800 mL), and H2O2 (800 mL, 20 mM) were added into 20 mM phosphate buffer solution (PBS, 2 mL) at pH 3.5. The mixed solution was incubated in 60 1C water bath for 30 min and then filtered. Finally, the absorbance of the reacted solution at 652 nm was recorded for H2O2 detection. The calibration graph was derived from the relationship between the absorbance at 652 nm and the H2O2 concentration. Glucose detection was conducted as follows: GOx aqueous solution (20 mL, 10 mg mL 1 ) and glucose solutions of different concentrations (300 mL, glucose dissolved in 20 mM PBS (180 mL, pH 5.5)) were mixed completely and incubated at 35 1C for 30 min. TMB (800 mL, 4 mM), CF@CuAl-LDH solution (400 mL, 500 mg mL 1 ), and PBS (2.3 mL, 20 mM, pH 3.5) were then added successively to the glucose reaction system. Finally, the mixed solution was incubated at 60 1C for 30 min, and the absorbance of the mixed solution at 652 nm was recorded for glucose detection. | 2-14
CF@CuAl-LDH | peroxidase | 0 | 0 | 0 | 0 | 0 | 0 | 0 | 0 | 0 | 0 |  | 29 | 0 |  | 13 | 3 | [6 empty] | nanosheet | 80 | carbon | 3.5 | 60 | TMB | H2O2 | 4 | 4.4 | 0.0148 |  |  |  | 10.1039/C8NJ06217J |  | 2-14
CuSe | peroxidase | 1 | 0 | 0 | 0 | 1 | 0 | 0 | 0 | 0 | 0 | 100 | 29 | 2 | [9 empty] | nanosheet | 58 |  | 5 | 21 | H2O2 | TMB | 0.5 | 1.5 |  |  |  |  | 10.1021/acsami.8b16786 |  | 2-15
CuSe | peroxidase | 1 | 0 | 0 | 0 | 1 | 0 | 0 | 0 | 0 | 0 | 100 | 29 | 2 | [9 empty] | nanosheet | 58 |  | 5 | 21 | TMB | H2O2 | 100 | 22 |  |  |  |  | 10.1021/acsami.8b16786 |  | 2-15
CuSe（Cu2-xSe） | peroxidase | 1 | 0 | 0 | 0 | 1 | 0 | 0 | 0 | 0 | 0 | 100 | 29 | 2 | [9 empty] | nanoparticle | 40 | PSS | 4.56 | 25 | H2O2 | TMB | 0.5 | 0.58 |  |  |  |  | 10.1039/c6ay02275h | Sodium polystyrene sulfonate (PSS, MW 70kD) was purchased from Alfa Aesar Company in america. SeO2 was obtained from Aladdin Chemical Reagent Co., Ltd. (Shanghai, China). Copper sulfate (CuSO4•5H2O)was acquired from Sinopharm Chemical Reagent Co., Ltd(Shanghai, China). Ascorbic acid (Vc) and 3,3’,5,5’- tetramethylbenzidine dihydyochloride hydrate (TMB)were purchased from Sigma Company in america. H2O2 was brought from Chengdu Kelong Chemical Reagent Co., Ltd(Chengdu, China).Melamine was obtained from Austin Chemical Technology Co., Ltd (Shanghai,China). The buffer solution used in the reaction was the Britton-Robinson (BR) solution. All of the reagents were analytical grade. Ultrapure water obtained by a Milli-Q system was used in this work. 2.2. Apparatus The UV-vis absorption spectra were measured with a U-3600 spectrophotometer (Hitachi Ltd., Tokyo, Japan). Scanning electron microscopy images and transmission electron microscopy images were captured using an S-4800 scan electron microscope(SEM) (Hitachi, Japan) and a transmission electron microscope (TEM) (JEM-2100, Japan), respectively. X-ray diffraction (XRD) measurement was performed with a Shimadzu XRD-7000. Elemental analysis was performed on an ESCALAB 250 X-ray photoelectron spectrometer (XPS) (Tyoto, Japan). 2.3. Synthesis of Cu2-xSe@PSS NCs All of the glassware used in the following procedure was immersed in aqua regia for 8 h and cleared with water prior to use. The Cu2- xSe@PSS NPs were prepared with a minor modification. Firstly, 1.6 mL of 10 mg/mL PSS and 5.5 mL of water were added into the round bottom flask. And then, 0.1 mL of 0.1 M SeO2 and 0.3 mL of 0.4 M Vc were injected within 10 min under the vigorous agitation. After that, the mixed solution of 0.1 mL of 0.4 M CuSO4•5H2O and 0.4 mL of 0.4 M Vc was added into the above solution. The reaction was finished until the solution turned into green about 10 h at 30 °C. Ultimately, the mixed solution was centrifuged at 10000 rpm for 10 min and dialyzed for 24 h. 2.4. Bioassay Kinetic measurements were carried out by monitoring the absorbance at various times with a microplate reader. Catalytic experiments were performed using 4.67×102 µg/mL Cu2-xSe@PSS NPs in a reaction volume of 200 µL Britton-Robinson (BR) buffer solution (pH 4.56) and 200 µL ultrapure water or melamine with 0.5 mM TMB as substrate, or 100 mM H2O2 , unless otherwise stated. The Michaelis–Menten constant was calculated using Lineweaver– Burk plots of the double reciprocal of the Michaelis–Menten equation, 1/v = Km/Vm(1/[S] + 1/Km), where v is the initial velocity, Vm represents the maximal reaction velocity, [S] corresponds to the concentration of substrate and Km is the Michaelis constant. Melamine detection was carried out as follows: various concentrations of melamine were prepared by serial dilution of the stock solution(20 mM). 300 µL of different concentrations of melamine solutions and 1 mL of BR buffer solutions (pH 4.5) were added into 50 µL of 4.67×102 µg/mL Cu2-xSe@PSS NPs solution in a 2 mL vial, and incubated at 40  water bath for 5 min.After that, 100 µL of 9.8 M H2O2 and 200 µL of 15 mM TMB were added into the mixed solution sequentially. After incubated at 40 for 20 min, The solution was transferred for UV–vis scanning. | 2-16
CuSe（Cu2-xSe） | peroxidase | 1 | 0 | 0 | 0 | 1 | 0 | 0 | 0 | 0 | 0 | 100 | 29 | 2 | [9 empty] | nanoparticle | 40 | PSS | 4.56 | 25 | TMB | H2O2 | 100 | 12.6 |  |  |  |  | 10.1039/c6ay02275h |  | 2-16
CuSe（Cu2-xSedc） | peroxidase | 1 | 0 | 0 | 0 | 1 | 0 | 0 | 0 | 0 | 0 | 100 | 29 | 2 | [9 empty] | nanosheet | 58 |  | 7.4 | 21 | GSH | H2O2 | 0.1 | 1.57359 | 1.174 | 0.0005833 | 0.3706811 |  | 10.1021/acsami.8b16786 |  | 2-17
CuSe（Cu2-xSedc） | peroxidase | 1 | 0 | 0 | 0 | 1 | 0 | 0 | 0 | 0 | 0 | 100 | 29 | 2 | [9 empty] | nanosheet | 58 |  | 7.4 | 21 | H2O2 | GSH | 2 | 0.95867 | 1.111 | 0.0005519986 | 0.5757962 |  | 10.1021/acsami.8b16786 |  | 2-17
CuSe（Cu2-xSesh） | peroxidase | 1 | 0 | 0 | 0 | 1 | 0 | 0 | 0 | 0 | 0 | 100 | 29 | 2 | [9 empty] | nanosheet | 246 |  | 7.4 | 21 | GSH | H2O2 | 0.1 | 2.09911 | 1.566 | 0.00076667 | 0.3652357 |  | 10.1021/acsami.8b16786 |  | 2-17
CuSe（Cu2-xSesh） | peroxidase | 1 | 0 | 0 | 0 | 1 | 0 | 0 | 0 | 0 | 0 | 100 | 29 | 2 | [9 empty] | nanosheet | 246 |  | 7.4 | 21 | H2O2 | GSH | 2 | 1.15483 | 1.338 | 0.0006550475 | 0.5672242 |  | 10.1021/acsami.8b16786 |  | 2-17
Cu3Se2(GSH) | peroxidase | 1 | 0 | 0 | 0 | 1 | 0 | 0 | 0 | 0 | 0 | 100 | 29 | 2 | [9 empty] | nanocube | 149 | GSH | 7.4 | 21 | GSH | H2O2 | 0.1 | 1.40205 | 1.1415 | 0.000566667 | 0.4041703 |  | 10.1021/acsami.8b16786 |  | 2-17
Cu3Se2(GSH) | peroxidase | 1 | 0 | 0 | 0 | 1 | 0 | 0 | 0 | 0 | 0 | 100 | 29 | 2 | [9 empty] | nanocube | 149 | GSH | 7.4 | 21 | H2O2 | GSH | 2 | 0.94323 | 1.069 | 0.0005306763 | 0.562616 |  | 10.1021/acsami.8b16786 |  | 2-17
MoS2 Nanosheets | peroxidase | 0 | 0 | 1 | 0 | 0 | 0 | 0 | 0 | 0 | 0 | 100 | 42 | 4 | [9 empty] | nanosheet | 100 |  | 7.4 | 25 | TMB | H2O2 | 100 | 0.00446 | 0.00169 |  |  |  | 10.1021/acsami.8b01245 | MoS2 powders (<2 µm, 99%), phosphate buffered saline (PBS), xanthine oxidase (XOD), xanthine (Xan), superoxide dismutase (SOD), 2’,7’-Dichlorodihydrofluorescein diacetate (DCFH-DA), N-Methyl-D-glucamine (NMDG), and S-Nitroso-N-acetyl-DL-penicillamine (SNAP) were offered by Sigma-Aldrich. Carbamoyl-2,2,5,5-tetramethyl-3-pyrrolin-1-yloxy (CTPO) were purchased from Alfa Aesar. 5-tert-Butoxycarbonyl-5-methyl-1-pyrroline-N-oxide (BMPO) and 5,5-Dimethyl-1-pyrroline N-Oxide (DMPO) were purchased from Dojindo Molecular Technologies, Inc. Terephthalic acid (TA) and 2,2-Diphenyl-1-picrylhydrazyl (•DPPH) were offered by Tokyo Chemical Industry Co. Ltd. Boron-dipyrromethene (BODIPY) was purchase from Thermo Fisher Scientific. Reduced cytochrome C (Cyt C) was obtained from Abcam. Sodium hydroxide (NaOH), Ammonium iron (II) sulfate [(NH4)2Fe(SO4)2•6H2O], Iron(II) sulfate (FeSO4•7H2O), anhydrous methanol, and 3,3′,5,5′-Tetramethylbenzidine (TMB) were obtained from Aladdin Industrial Corporation. Diethylenetriaminepentaacetic acid (DTPA) and carbon disulfide (CS2) were provided by Shanghai Macklin Biochemical Co., Ltd. Hydrogen peroxide (H2O2, 30%) and anhydrous ethanol were obtained from Guangzhou Chemical Reagent Factory. Millipore water (18.2 MΩ) was applied throughout the experiments. 2.2. Preparation of MoS2 nanosheets MoS2 powder (1.0 g) was put into 1 L glass vessel. 360 mL of ethanol was mixed with 440 mL water as dispersion solvent15-16. After sonication for 8 h and centrifugation at 5000 rpm for 20 min, the sediment was removed from the suspension. Lastly, the sample was gathered by drying at -50℃ under vacuum. 2.3. Characterizations Scanning electron microscopy (SEM) images were acquired by using a FEI Quanta-400 scanning electron microscope (SEM) system. Transmission electron microscopy (TEM) and high-resolution TEM (HRTEM) images were obtained on FEI Tecnai G2 F30 transition electron microscope. The thickness measurements were conducted on a Bruker Multimode 8 atomic force microscope (AFM). Ultraviolet-Visible (UV-Vis) absorption spectra of the samples were measured by UV-5200 spectrophotometer (Metash, China). Fluorescence spectroscopy was performed on Hitachi F-4500 Fluorescence spectrophotometer. The surface analysis was conducted by X-ray photoelectron spectroscopy (XPS) using a Thermo-VG Scientific ESCALAB 250 spectrometer 2.4. Electron spin resonance (ESR) spectroscopy measurements ESR measurements throughout the study were conducted on a Bruker EMX A300 spectrometer. The sample (30 µL) were sealed in glass capillary tubes, and then the tubes were inserted into the ESR cavity. After incubation for a chosen time, the ESR signals were recorded. ESR parameter settings were as follows: modulation frequency 100 kHz, modulation amplitude 1 G, sweep width 100 G, static field 3450 G, microwave frequency 9.875 GHz, microwave power 1.87 mW, time constant 40.96 ms, conversion time 40 ms, and sweep time 40.96 s. | 2-18
MoS2 Nanosheets | peroxidase | 0 | 0 | 1 | 0 | 0 | 0 | 0 | 0 | 0 | 0 | 100 | 42 | 4 | [9 empty] | nanosheet | 100 |  | 7.4 | 25 | H2O2 | TMB | 1 | 0.00269 | 0.00673 |  |  |  | 10.1021/acsami.8b01245 |  | 2-18
Cu-Ag/rGO | peroxidase | 1 | 0 | 0 | 0 | 0 | 0 | 0 | 0 | 0 | 0 | 60 | 47 | 0 | 40 | 29 | 0 | [6 empty] | nanosheet | 36.4 | rGO | 3.8 | 35 | TMB | H2O2 | 50 | 0.634 | 0.042553 |  |  |  | 10.1016/j.snb.2016.07.106 | Graphene oxide (GO) was synthesized using a modified Hummers and Offemann’s procedure [23]. Typically, graphite powder (2 g) was oxidized in the presence of KMnO4 (6 g) and H2SO4 (46 mL) followed by exfoliation of the formed graphite oxide in N-methyl-2-pyrrolidone (NMP) solution under high power ultrasonication (using SONICS Vibra cell ultrasonicator operating at a frequency of 20 KHz ± 50 Hz) for 1 h to obtain a homogeneous suspension of GO. A GO suspension (1 mg mL−1) in NMP (20 mL) was used to synthesize rGO modified with Cu-Ag bimetallic NPs. Typically, AgNO3 (17 mg) and Cu(CH3COO)2·H2O (18 mg) were added to trioctylphosphine (0.2 mL) to which 5 mL of oleylamine was added. To the above reaction mixture GO in NMP was added followed by heating the reaction mixture at 60 ◦C for 10 min. The entire reaction mixture was then heated to 200 ◦C for 2 h. The mixture was subsequently cooled to room temperature followed by addition of 20 mL ethanol to yield a black precipitate. The black precipitate was then filtered and washed with a mixture of toluene:ethanol (1:3 v:v) three times and dried in an oven at 65 ◦C to obtain the desired Cu-Ag/rGO bimetallic nanocomposite. For the synthesis of Cu/rGO, Cu(CH3COO)2·H2O (18 mg) was mixed with trioctylphosphine (0.2 mL)to which 5 mL of oleylamine was added. GO in NMP was added to the above reaction mixture followed by heating at 60 ◦C for 10 min. The entire reaction mixture was then heated to 200 ◦C for 2 h. The mixture was subsequently cooled to room temperature followed by addition of 20 mL ethanol to yield a black precipitate which was filtered and washed with a mixture of toluene:ethanol (1:3 v:v) three times and dried in an oven at 65 ◦C to obtain the desired Cu/rGO nanocomposites. Similarly, for Ag/rGO nanocomposites, AgNO3 (17 mg) was mixed with trioctylphosphine (0.2 mL)to which 5 mL of oleylamine was added. GO in NMP was added to the above reaction mixture followed by heating at 60 ◦C for 10 min. The entire reaction mixture was then heated to 200 ◦C for 2 h. The mixture was subsequently cooled to room temperature followed by addition of 20 mL ethanol to yield a black precipitate which was filtered and washed with a mixture of toluene:ethanol (1:3 v:v) three times and dried in an oven at 65 ◦C to obtain the desired Ag/rGO nanocomposite. In a typical synthesis of Cu-Ag bimetallic NPs without rGO, AgNO3 (17 mg) and Cu(CH3COO)2·H2O (18 mg) were added to trioctylphosphine (0.2 mL)followedby additionof 5 mL of oleylamine. The reaction mixture was stirred for 20 min followed by addition of 20 mL NMP. The entire reaction mixture was heated to 60 ◦C for 10 min and then heated to 200 ◦C for 2 h, cooled to room temperature followed by addition of ethanol (20 mL). The solution was centrifuged and then washed with a mixture of toluene:ethanol (1:3 v:v)three times and dried at 65 ◦C to obtain the Cu-Ag bimetallic NPs. Powder X-ray diffraction (XRD) patterns were recorded on a Rigaku X-ray diffractometer (model: ULTIMA IV, Rigaku, Japan) with a scanning rate of 3◦ min−1 and 2 value ranging from 5 to 100◦. The instrument uses Cu K ( = 1.54056Å) as the X-ray source and operates at a generator voltage of 40 kV and a generator current of 40 mA. The morphology and the crystal structure of the nanocomposites were characterized by transmission electron microscopy (TEM) and high-resolution TEM (HRTEM) using a JEOL JEM 2100, transmission electron microscope (Japan) operated at an accelerating voltage of 200 kV. For analysis, dispersed colloidal solutions of nanocomposites were prepared and dropped onto standard carbon-coated copper grids which were then air dried at room temperature. X-ray photoelectron spectroscopy (XPS) measurements were performed with an ESCALAB 220 XL spectrometer from Vacuum Generators featuring a monochromatic Al K X-ray source (1486.6 eV) and a spherical energy analyzer operated in the CAE (constant analyzer energy) mode (CAE = 100 eV for survey spectra and CAE = 40 eV for high-resolution spectra), using the electromagnetic lens mode. The angle between the incident X-rays and the analyzer is 58◦. The detection angle of the photoelectrons is 30◦. Thermal analysis (TGA) of the samples was carried out using a Thermal Analyzer (Model: Netzsch STA 449F3). The temperature calibration was done at a heating rate of 10 ◦C min−1 by analysing the TGA signal of the melting peak (Tm) of the pure substances: In (Tm = 431.8K), Al (Tm = 959.2K), Au (Tm = 1346.9K), Sn (Tm = 508.4K), and Zn (Tm = 700.8K) using the same crucible (alumina) under similar conditions. Accordingly, a baseline correction was also performed in a nitrogen environment at the same heating rate with an empty crucible. Then, all the TGA analyses were carried out by taking approximately 10 mg of each sample in the crucible and heated from 20 to 1000 ◦C at a heating rate of 10 ◦C min−1 in a nitrogen environment. Diffuse reflectance infrared Fourier transform (DRIFT) spectra were recorded in transmittance mode at 4 cm−1 spectral resolution using an IR Affinity-1 FTIR spectrophotometer (Shimadzu, Japan) equipped with a DRS-8000 DRIFT accessory in the 400–4000 cm−1 range. The catalytic oxidation of TMB, colorimetric detection of glucose and ascorbic acid were all monitored using a UV–vis spectrophotometer (Specord 200 Analytik Zena). To 2.5 mL of sodium acetate buffer (pH 3.8), TMB (0.5 mM) and H2O2 (30%; 50  L) were added and the reaction mixture was incubated at 35 ◦C for 30 min followed by monitoring the formation of oxidation product of TMB at 652 nm using UV–vis spectrophotometry. The effect of Cu-Ag/rGO concentration on the catalytic reaction was investigated over the range of 3–7 mg L−1. The effect of pH on the catalytic reaction was evaluated by carrying out the reaction at varying pH from 2 to 10. Temperature effects were also studied by varying the temperature from 25 to 55 ◦C. The enzyme kinetics of Cu-Ag/rGO was estimated using steady state kinetics by varying the concentration of one substrate (either TMB or H2O2) at a time. Typical Michaelis-Menten curves were obtained for Cu-Ag/rGO nanocomposites by varying both TMB and H2O2 over a certain concentration range. The affinity of the enzyme towards the substrate was determined from the Michaelis-Menten constant (Km) and the Lineweaver-Burk double reciprocal plot: 1 v =  Km Vm   [ 1 S]  +  1 Vm  , where v = initial velocity; Vm = maximal reaction velocity and [S] = substrate concentration. The Michaelis constant Km is the substrate concentration at which the reaction rate is half of Vm. 2.5. Detection of glucose and ascorbic acid Glucose (0.001−3 mM; 0.1 mL) in phosphate buffer (10 mM, pH 7, 0.5 mL) was added to glucose oxidase (GluOx) (1 mg mL−1, 0.1 mL) and the entire reaction mixture was incubated at 35 ◦C for 30 min. TMB (20 mM, 0.3 mL), sodium acetate buffer (pH 3.8, 0.2 M, 2.5 mL) andCu-Ag/rGO (5 mg L−1; 0.040 mL) were added to themixture and further incubated at 35 ◦C for 30 min and used for standard curve measurements. The selectivity of the Cu-Ag/rGO catalyst for glucose was studied against glucose analogues (10 mM) such as maltose, fructose and lactose. Similar method was extended for the detection of glucose in real samples, such as clinical blood samples and compared the results with a standard hospital method. The real blood samples were first treated by centrifugation at 4000 rpm for 5 min. The collected supernatants were diluted ten times using 10 mM buffer (pH 7) and used for further measurements. The absorbance at 652 nm was then monitored using UV–vis spectrophotometry. The effi- ciency of glucose detection using Cu-Ag/rGO was compared to that of monometallic Cu/rGO and Ag/rGO nanocomposites. For ascorbic acid detection, H2O2 (30%, 0.5 mL) was added to ascorbic acid solutions (0–3 mM) followed by addition of phosphate buffer (10 mM, pH 3.8, 0.5 mL) and incubated for 20 min at room temperature. TMB (20 mM, 0.3 mL), Cu-Ag/rGO (5 mg mL−1, 0.040 mL) and sodium acetate buffer (pH 3.8; 0.2 M, 2.5 mL) were added to the mixture and incubated at 35 ◦C for 30 min. The absorption spectrum of the reaction mixture was monitored at 652 nm using UV–vis spectrophotometry. The selectivity of the Cu-Ag/rGO catalyst for ascorbic acid (2 mM) was studied against dopamine (DA) and uric acid (UA). | 2-19
Cu-Ag/rGO | peroxidase | 1 | 0 | 0 | 0 | 0 | 0 | 0 | 0 | 0 | 0 | 60 | 47 | 0 | 40 | 29 | 0 | [6 empty] | nanosheet | 36.4 | rGO | 3.8 | 35 | H2O2 | TMB | 0.5 | 8.6245 | 0.070175 |  |  |  | 10.1016/j.snb.2016.07.106 |  | 2-19
Ag/rGO | peroxidase | 1 | 0 | 0 | 0 | 0 | 0 | 0 | 0 | 0 | 0 | 100 | 47 | 0 | [9 empty] | nanosheet | 22.7 | rGO | 3.8 | 35 | TMB | H2O2 | 50 | 0.8503 | 0.03828 |  |  |  | 10.1016/j.snb.2016.07.106 |  | 2-19
Ag/rGO | peroxidase | 1 | 0 | 0 | 0 | 0 | 0 | 0 | 0 | 0 | 0 | 100 | 47 | 0 | [9 empty] | nanosheet | 22.7 | rGO | 3.8 | 35 | H2O2 | TMB | 0.5 | 20.928 | 0.062305 |  |  |  | 10.1016/j.snb.2016.07.106 |  | 2-19
Cu2O/rGO（Cu/rGO） | peroxidase | 1 | 0 | 0 | 0 | 0 | 0 | 0 | 0 | 0 | 0 | 100 | 29 | 1 | [9 empty] | nanosheet | 10.2 | rGO | 3.8 | 35 | TMB | H2O2 | 50 | 1.05 | 0.03289 |  |  |  | 10.1016/j.snb.2016.07.106 |  | 2-19
Cu2O/rGO（Cu/rGO） | peroxidase | 1 | 0 | 0 | 0 | 0 | 0 | 0 | 0 | 0 | 0 | 100 | 29 | 1 | [9 empty] | nanosheet | 10.2 | rGO | 3.8 | 35 | H2O2 | TMB | 0.5 | 26.332 | 0.05385 |  |  |  | 10.1016/j.snb.2016.07.106 |  | 2-19
Cu NPs | peroxidase | 1 | 0 | 0 | 0 | 0 | 0 | 0 | 0 | 0 | 0 | 100 | 29 | 0 | [9 empty] | nanoparticle | 100 | humic acidic | 3 | 37 | TMB | H2O2 | 80 | 1.047 | 0.0397 |  |  |  | 10.1039/C5TB00684H | 25 2.1 Chemical reagents and apparatus TMB, glucose oxidase (GOx) and humic acid were purchased from Aladdin (Shanghai, China). Copper acetate, H2O2, glucose, fructose, lactose and maltose were purchased from Kay Tong Chemical Reagents Co., Ltd (Tianjin, China). The blood samples 30 were provided by the University Hospital. All reagents employed were of analytical grade and used without further purification. Phosphate buffer solution (PBS, pH from 2.0 to 10.0) was used in this work and double distilled deionized water was applied throughout the experiment. 35 2.2 Synthesis and characterization of the Cu NPs During the synthetic process, 5.0 g copper acetate and 2.5 g humic acid were added into a 250 mL conical flask. Then a certain amount of water was added with vigorous stirring. After the adsorpton saturation, the solution was centrifuged and washed 40 with water three times and dried at 60 ºC. The dried samples were grinded on the agate mortar. Then the mixture was put into a porcelain crucible covered with a lid and heated at 3 ºC/min up to 600 ºC for 2 hours in the nitrogen atmosphere. The different mass ratios of copper acetate and humic acid were also operated in the 45 same procedure. X-ray powder diffraction (XRD, Rigaku DLMAX-2550V) was used to characterize the phase of as-synthesized products. The morphologies of the products were characterized by field emission scanning electron microscope (FESEM, S4800). Fourier 50 transform infrared (FTIR) spectra were performed on a BrukerTenson 27. Kinetic measurements and UV-Vis absorption spectra were carried out on a UV-2450 Shimadzu spectrometer (Japan). Photographs were taken using a Canon G11 digital camera. A Guohua SHA-C constant-temperature shaker (Shanghai, China) 55 and a Jingli Ld4-2 low-speed centrifuge (Beijing, China) were used in this work. 2.3 Study on catalytic activity and the detection of glucose Peroxidase-like activity of Cu NPs was explored in 400 μL reaction solution with 800 μM TMB as a substrate in the absence 60 or presence of H2O2. Moreover, catalytic experiments were performed when the concentration of substrate TMB was constant and the concentration of Cu NPs or H2O2 was varied respectively. At a wavelength of 652 nm, the kinetic measurements were carried out in time course mode34 . And double reciprocal plots of 65 the activity of Cu NPs were obtained with the concentration of one substrate (TMB or H2O2) constant and the other varied. The Lineweaver-Burk double reciprocal plot: 1/v = (Km/Vmax) (1/[S]) + 1/Vmax was used to calculate the Michaelis-Menten constant. In this equation, v is the initial velocity, Vmax is the maximal reaction 70 velocity, and [S] is the concentration of the substrate41-43 . Glucose detection was done in air-saturated solution as previous reported34 . 5 μL 40 mg/mL GOx was added to 100 μL glucose of different concentrations. Then, they were incubated at 37 ºC for one hour. Firstly, 95 μL 25 mM PBS (pH 3.0) was 75 added into the above 105 μL glucose reaction solution. Then 100 μL 8 mM TMB ethanol solutions and 100 μL Cu NPs suspension solutions were added into the above reaction solutions. After reacted for 10 min, the absorption spectra were measured. For glucose determination in blood and pear juice, the samples 80 were firstly treated by centrifugation at 12000 rpm for 40 min and then the supernatants were diluted with 0.5 mM buffer (pH 7.0) for the next-step measurement. | 2-20
Cu NPs | peroxidase | 1 | 0 | 0 | 0 | 0 | 0 | 0 | 0 | 0 | 0 | 100 | 29 | 0 | [9 empty] | nanoparticle | 100 | humic acidic | 3 | 37 | H2O2 | TMB | 8 | 31.265 | 0.264 |  |  |  | 10.1039/C5TB00684H |  | 2-20
Au NPs/PVP-GNs | peroxidase | 1 | 0 | 0 | 0 | 0 | 0 | 0 | 0 | 0 | 0 | 100 | 79 | 0 | [9 empty] | nanoparticle | 24 | GO | 3.8 | 40 | TMB | H2O2 | 100 | 2.63 | 0.1304 |  |  |  | 10.1039/c3dt53316f | Instrumentations The morphologies and crystal structures of the products observed by transmission electron microscopy (TEM) and high-resolution TEM (HRTEM) using a TECNAI F-30 TEM with an acceleration voltage of 300 kV. Energy dispersive X-ray spectroscopy (EDX) analysis was used to identify the elemental composition of the complex. All TEM samples were prepared by depositing a drop of diluted suspension in water on a copper grid coated with carbon film. The electronic binding energies of the AuNPs/Cit-GNs were measured by X-ray photoelectron spectroscopy (XPS) analysis which was performed on a PHI Quantum 2000 Scanning ESCA Microprobe with a monochromatised microfocused Al X-ray source. All the binding energies were calibrated by C 1s as the reference energy (C 1s = 284.6 eV). The ultraviolet-visible (UV-vis) absorption spectra of the catalysts were measured on a UV 1240 V spectrometer (Shimadzu) and the time-dependent absorbance spectra were performed on a USB2000+ miniature fiber optic spectrometer (Ocean Optics). Preparation procedures GO was prepared according to a modified Hummer’s method.33 25 mg of the as-synthesized product was dispersed in 100 mL water to obtain a yellow-brown aqueous GO solution (0.25 mg mL−1 ) with the aid of ultra-sonication. For the preparation of the Cit-GNs, 100 mg sodium citrate was added into 10 mL 0.25 mg mL−1 GO dispersion, followed by stirring for 12 h. Then, 10 μL hydrazine solution (35 wt% in water) and 80 μL ammonia solution (25 wt% in water) were added. After being vigorously stirred for 5 min, the vial was put in an oil bath (95 °C) for 1 h. Finally, the stable black colloids (Cit-GNs) were centrifuged and dissolved in 10 mL water. For the preparation of PVP-GNs, 40 mg PVP was mixed with 10 mL 0.25 mg mL−1 GO dispersion, followed by stirring for 12 h. The other procedures were the same with those of the Cit-GNs. The Cit-AuNPs and surfactant-free AuNPs/GNs were prepared according to Ali Umar’s 34 and Yin’s 35 work, respectively. In a typical synthesis of AuNPs/Cit-GNs, 0.5 mL of the asprepared Cit-GNs suspension, 0.05 mL of 10 mM HAuCl4, 0.05 mL of 0.1 M NaOH and 0.05 mL of 0.1 M AA were mixed in a vial under vigorous stirring for 1 h at room temperature. Then, the product was centrifuged and washed to remove the remaining reagents. For the preparation of the AuNPs/ PVP-GNs, PVP-GNs were used instead of Cit-GNs, and the other procedures were the same as those for the preparation of the AuNPs/Cit-GNs. Catalysis procedures To investigate the peroxidase-like activity of these enzyme mimics, the catalytic oxidation of the peroxidase substrate TMB in the presence of H2O2 was measured. As the amount of enzyme mimic has a serious effect on the results, we strictly controlled the amount of Au in the catalytic reactions. In a standard procedure, 50 μL of 8 mM TMB, 20 μL of H2O2 (30%) and 20 μL of 0.05 mg mL−1 of Au in enzyme mimics were added into 2 mL sodium acetate buffer solution (pH = 3.8) at 40 °C. The reaction was carried out in a quartz cuvette with an optical path length of 1 cm and was monitored by observing the absorbance evolutions at 652 nm. The kinetic analysis was carried out by using 20 μL enzyme mimics (0.05 mg mL−1 of Au) in a reaction volume of 2 mL sodium acetate buffer solution (pH = 3.8) with 200 μM TMB or 100 mM H2O2, unless otherwise stated. The Michaelis–Menten constant was calculated using the Lineweaver–Burk plot: 1/v0 = (Km/vmax)(1/[S] + 1/Km), where v0 is the initial velocity, vmax is the maximal reaction velocity, and [S] is the concentration of the substrate. | 2-21
Au NPs/PVP-GNs | peroxidase | 1 | 0 | 0 | 0 | 0 | 0 | 0 | 0 | 0 | 0 | 100 | 79 | 0 | [9 empty] | nanoparticle | 24 | GO | 3.8 | 40 | H2O2 | TMB | 0.5 | 104 | 0.1198 |  |  |  | 10.1039/c3dt53316f |  | 2-21
Au NPs/Cit-GN | peroxidase | 1 | 0 | 0 | 0 | 0 | 0 | 0 | 0 | 0 | 0 | 100 | 79 | 0 | [9 empty] | nanosheet | 25 | GO | 3.8 | 40 | TMB | H2O2 | 100 | 0.059 | 0.1493 |  |  |  | 10.1039/c3dt53316f |  | 2-21
Au NPs/Cit-GN | peroxidase | 1 | 0 | 0 | 0 | 0 | 0 | 0 | 0 | 0 | 0 | 100 | 79 | 0 | [9 empty] | nanosheet | 25 | GO | 3.8 | 40 | H2O2 | TMB | 0.5 | 25.08 | 0.2146 |  |  |  | 10.1039/c3dt53316f |  | 2-21
AuNPs/GNs | peroxidase | 1 | 0 | 0 | 0 | 0 | 0 | 0 | 0 | 0 | 0 | 100 | 79 | 0 | [9 empty] | nanosheet | 25 | GO | 3.8 | 40 | TMB | H2O2 | 100 | 0.38 | 0.183 |  |  |  | 10.1039/c3dt53316f |  | 2-21
AuNPs/GNs | peroxidase | 1 | 0 | 0 | 0 | 0 | 0 | 0 | 0 | 0 | 0 | 100 | 79 | 0 | [9 empty] | nanosheet | 25 | GO | 3.8 | 40 | H2O2 | TMB | 0.5 | 26.42 | 0.1541 |  |  |  | 10.1039/c3dt53316f |  | 2-21
Cit-AuNPs | peroxidase | 1 | 0 | 0 | 0 | 0 | 0 | 0 | 0 | 0 | 0 | 100 | 79 | 0 | [9 empty] | nanoparticle | 25 | citrate | 3.8 | 40 | TMB | H2O2 | 100 | 0.74 | 0.1215 |  |  |  | 10.1039/c3dt53316f |  | 2-21
Cit-AuNPs | peroxidase | 1 | 0 | 0 | 0 | 0 | 0 | 0 | 0 | 0 | 0 | 100 | 79 | 0 | [9 empty] | nanoparticle | 25 | citrate | 3.8 | 40 | H2O2 | TMB | 0.5 | 45.83 | 0.1069 |  |  |  | 10.1039/c3dt53316f |  | 2-21
Cu-Cys | superoxide dismutase | 1 | 0 | 1 | 0 | 0 | 0 | 0 | 0 | 0 | 0 | 100 | 29 | 0 | [9 empty] | nanoparticle | 151 | Cys | 8.2 | 27 | pyrogallol |  |  | 600 | 1200000 | 200000 | 330000 | 13 | 10.1016/j.bioorg.2018.07.020 | 2.2. Preparation and characterization of NA and NACu-Cys Cu-Cys complex was synthesized by a solvent free method [17]. Briefly, L-cysteine (0.10 g) and copper acetate (0.08 g) were mixed and ground by an agate mortar till acetic acid smell was released. After 5 h, the reaction was completed and the sky blue microcrystals were obtained. In order to remove the unreacted cysteine or copper acetate the microcrystals were washed with methanol three times (Scheme 1A). NACu-Cys was prepared by mixing two following components: at first, 1 ml BSA solution (5% w/v) which was pre-saturated with chloroform 1% was prepared and then, 1 mg Cu-Cys complex was dispersed in a mixture of chloroform (230 µl) and ethanol (20 µl). These two solutions were then mixed and homogenized at 20 kHz with amplitude 28%. The resulting product was rotary evaporated at 25 °C for 15 min under reduced pressure then lyophilized (Scheme 1B). NACuCys showed markedly greater water solubility than Cu-Cys complex. NA was prepared similar to NACu-Cys preparation except the addition of Cu-Cys complex. The protein content of NACu-Cys was determined by Bradford method [18]. Briefly, into a 96-well titer plate 5 μl of NA or NACu-Cys and 245 μl of Bradford reagent were added and mixed. The mixture was incubated at 22 °C for 10 min and then the absorbance of the solution measured at 595 nm. The concentration of unknown sample determined using BSA standard curve. The copper content of NACu-Cys was determined using ICP-OES. For sample preparation, 2.5 mg L−1 of NACuCys was dissolved in a mixture of aqua regia (300 μl, 1:3, nitric to hydrochloric acid) and hydrogen peroxide (150 μl). EDS was used for elemental analysis of NACu-Cys. DLS, FESEM and AFM were used for size determination and morphology images of NACu-Cys. And also, the UV–Vis, fluorescence and FT-IR spectra of NACu-Cys and starting materials were recorded. The secondary structure of BSA, NA and NACuCys were compared by CD spectroscopy. 2.3. SOD mimetic activity and kinetic assay of nanoparticles The autoxidation of pyrogallol at alkaline pH yields O2 %− followed by o-hydroxy-o-benzoquinone and other polymer products. When SOD reacts with O2 %−, the formation rate of the o-hydroxy-o-benzoquinone and other polymer products are decreased. One unit of SOD is defined as the amount of enzyme that inhibits the rate of pyrogallol autoxidation by 50%. 0.05 M Tris/HCl buffer at pH 8.2 containing 10−4 M EDTA were used for enzyme assay at 27 °C [16]. The standard rate of pyrogallol autoxidation typically contained a certain concentration of pyrogallol, which produces an autoxidation rate of 0.07 (absorbance per minute) at 325 nm. Based on this condition, the amount of SOD or its mimetic compounds that inhibits the autoxidation rate of pyrogallol by half, is defined as one unit of activity and called half-maximal inhibitory concentration (IC50). The steady-state kinetics of Cu-Cys complex, NACu-Cys and natural Cu-Zn SOD in the presence of pyrogallol (as substrate) was obtained at 325 nm in Tris/HCl, while the concentration of SOD and its mimetics were 3.08 × 10−8 M. Progressive curves of the reactions were obtained at various pyrogallol concentrations, and the initial rates were used to plot Michaelis-Menten curves. The kinetic parameters of the Cu-Cys complex, NACu-Cys and natural SOD were calculated based on the data obtained by Lineweaver-Burk plot. 2.4. Sample collection and preparation This study was approved by the ethical committee of Tehran University of Medical Sciences. Informed written consent was obtained from all patients. Semen samples after 72 h of sexual abstinence were collected from 11 fertile men who have normal classical sperm parameters according to the World Health Organization (WHO, 2010) cri_x0002_teria (volume ≥ 1.5 ml, cell concentrations ≥15 × 106 cells/ml, total motility ≥40%, and normal sperm cell morphology ≥4%) were in sterile plastic containers by masturbation in the privacy room adjacent to the laboratory. After liquefaction, one portion of the neat semen samples was separated for performing routine semen analysis based on WHO 2010 by CASA system. To isolate sperm cells, liquefied semen were washed two times (400g, 5 min) in Ham’s F10 medium containing 10% HSA; subsequently, sperm were selected using swim up technique in the same medium. After 1 h, the sperm suspension containing motile sperms was collected and subdivided into four equal aliquots: first aliquot was examined without being exposed to Cu-Cys, NACu-Cys or SOD (as control group). But, to the three remaining aliquots 100 units ml−1 of either Cu-Cys, or NACu-Cys or natural SOD were added. For each group, the sperm suspensions were adjusted to equal concentrations (5 × 106 sperm cells/ml). Then the cryopreservation solutions were mixed with each parts of sperm suspension drop by drop. Subsequently, after equilibration at room temperature for 10 min, straws were kept at 3 cm above the level of liquid nitrogen for 30 min and finally transferred in to liquid nitrogen tank. After 14 days, samples were taken out and thawed. This process consisted of keeping the extracted cryovials at 37 °C Samples were centrifuged at 300g for 7 min, the supernatant was removed, and after adding Ham’s F10-HSA medium, the samples were assessed for sperm’s motility, vitality, O2 %− levels and apoptosis status. | 2-22
NACu-Cys | superoxide dismutase | 1 | 0 | 1 | 0 | 0 | 0 | 0 | 0 | 0 | 0 | 100 | 29 | 0 | [9 empty] | nanoparticle | 82 | BSA and Cys | 8.2 | 27 | pyrogallol |  |  | 920 | 1700000 | 54000000 | 60000000 | 0.0007 | 10.1016/j.bioorg.2018.07.020 |  | 2-22
Au-Ag AFT | superoxide dismutase | 1 | 0 | 1 | 0 | 0 | 0 | 0 | 0 | 0 | 0 | 50 | 79 | 0 | 50 | 47 | 0 | [6 empty] | nanoparticle | 11.4 | Apoferritin | 8.2 | 27 | pyrogallol |  |  | 20 | 11300000 | 810 | 660000000 | 4.84e-05 | 10.1016/j.msec.2018.10.008 | Au-AgNPs were synthesized by mixing HAuCl4.3H2O (10 mM, 50 µL) and AgNO3 (10 mM, 50 µL) in 3 mL of deionized water in presence of 0.01 M sodium citrate as capping agent. While stirring, the aqueous solution of NaBH4 (0.1 M, 5 µL) was added until the color of solution changed to peach color. The colloidal solution was stirred for more 3 h at 4°C [35]. Homogeneous Au-AgNPs have been synthesized in the cavity of AFT by a diffusion technique as reported [33]. The AFT solution (1 µM, 3 mL) in tris-buffered saline (50 mM Tris, 150 mM NaCl, pH 8) was incubated (5 h, 4 °C) with HAuCl4.3H2O (10 mM, 50 µL) and AgNO3 (10 mM, 50 µL). To avoid any byproduct, the solution mixture was centrifuged at 10,000 rpm for 15 min. Then, NaBH4 (0.1 M, 5 µL) was added to the mixture and stirred for 3 h at 4 °C. The solution color was immediately changed (peach color) as reduced by adding the NaBH4 solution. The solutions were centrifuged at 10,000 rpm, and the solution phases (Au-Ag-AFT nanozyme) were separated. A control experiment containing an equal amount of AFT under the same conditions was shown no color change after addition of NaBH4. The Au-Ag-AFT solutions were characterized using different spectroscopic methods (UV-Vis, fluorescence, FT-IR, and ICPOES). DLS, TEM and FESEM were used for size, zeta potential determinations and images recording of synthesized Au-Ag-AFT nanozyme. Au-Ag-AFT or Au-AgNPs were dissolved in the fresh mixture of concentrated nitric acid and hydrochloric acid (volumetric ratio of 1:3). Metal quantification was carried out using an ICPOES after suitable standard curves were constructed with varying concentrations of respective metal salt standards (Sigma-Aldrich). AFT concentration was quantified by the Bradford method [36]. Briefly, into a 96-well titer plate the protein-NP sample (5 μL) and then Bradford reagent (245 μL) were placed. The mixture was incubated at 22 °C for 10 min thereafter the absorbance of solution was measured at 595 nm, and the concentration of AFT was determined using a bovine serum albumin based Bradford standard curve 2.4.1. SOD assay: The natural SOD activity and the enzyme mimetic activity for Au-Ag-AFT nanozyme and Au-AgNPs were determined by measuring their ability to inhibit the autoxidation of pyrogallol by 50% according to the method reported by Marklund [37]. In this method the autoxidation of pyrogallol at alkaline pH generates several intermediates including O2 •− which finally leads to formation of purpurogallin. Purpurogallin, which has extensive π−π conjugation, is easily detected by a spectrophotometer at 325 nm. This absorbance reflects the purpurogallin concentration which is proportional to O2 •−. Obviously, a lower absorbance indicates higher inhibition of O2 •−. In other word, by scavenging the O2 •− under the catalytic activity of SOD or SOD mimetic compounds, the formation of purpurogallin is reducing. One unit of SOD activity is defined as the concentration of enzyme needed to decrease the rate of purpurogallin formation by 50%. This concentration of enzyme is called half-maximal inhibitory concentration (IC50). By using the reaction mixture of Tris/HCl buffer (0.05 M, pH 8.2) containing 10-4 M EDTA at 27 °C and a certain concentration of pyrogallol, the autoxidation rate of 0.07 (absorbance per minute) was obtained at 325 nm. At this step, different amounts of each enzyme were added to the mixture and the IC50 were recorded. SOD kinetics: The steady-state kinetic assay conducted by varying the concentrations of pyrogallol (as an O2 •– generator). Kinetic parameters were calculated by fitting experimental data to the Michaelis-Menten Eq. 1,Where, Vmax is the maximal reaction velocity, and Km is the Michaelis-Menten constant. A higher Vmax value represents a higher conversion rate of substrate to product, and a higher Km denotes a smaller catalyst affinity to the substrate. The turnover number (kcat) for the enzyme is defined as the maximum number of substrate conversions per second for a certain concentration of enzyme. The catalytic efficiency was calculated in term of kcat/Km. | 2-23
Au-Ag NPs | superoxide dismutase | 0 | 0 | 0 | 0 | 0 | 0 | 0 | 0 | 0 | 0 | 50 | 79 | 0 | 50 | 47 | 0 | [6 empty] | nanoparticle | 12.9 |  | 8.2 | 27 | pyrogallol |  |  | 70 | 9200000 | 1400000 | 11000 | 0.6561 | 10.1016/j.msec.2018.10.008 |  | 2-23
Au-Ag AFT | catalase | 1 | 0 | 1 | 0 | 0 | 0 | 0 | 0 | 0 | 0 | 50 | 79 | 0 | 50 | 47 | 0 | [6 empty] | nanoparticle | 11.4 | Apoferritin | 7 |  | H2O2 | [5 empty] | 0.1 |  | 10.1016/j.msec.2018.10.008 |  | 2-23
Au-Ag NPs | catalase | 0 | 0 | 0 | 0 | 0 | 0 | 0 | 0 | 0 | 0 | 50 | 79 | 0 | 50 | 47 | 0 | [6 empty] | nanoparticle | 12.9 |  | 7 |  | H2O2 | [5 empty] | 0.01 |  | 10.1016/j.msec.2018.10.008 |  | 2-23
Au-Ag AFT | peroxidase | 1 | 0 | 1 | 0 | 0 | 0 | 0 | 0 | 0 | 0 | 50 | 79 | 0 | 50 | 47 | 0 | [6 empty] | nanoparticle | 11.4 | Apoferritin | 3.6 | 37 | TMB | H2O2 | 1000 |  |  |  | 9000 |  | 10.1016/j.msec.2018.10.008 |  | 2-23
Co-SAC | oxidase | 1 | 0 | 0 | 0 | 0 | 0 | 0 | 0 | 0 | 0 | 100 | 27 | 0 | [9 empty] | nanosheet | 300 | C3N4 | 3.5 | 55 | TMB | H2O2 |  | 0.578 | 34.5 |  |  |  | 10.1016/j.apsusc.2022.154766 | 2.1 Synthesis of Co-SAC 1.32g CoCl2·6H2O, 60 g urea and 6 g PVP were firstly mixed and ground into powder, and transferred into a quartz boat and placed in a tube furnace. The sample was heated to 500℃ with a heating rate of 5℃/min and kept at 500℃ for 2 h under flowing argon. Subsequently, the temperature rose to 900℃ with a heating rate of 2℃/min. After cooling to room temperature, the obtained black powder (4.0 g) was donated as Co-SAC and used without further treatment. The nitrogen doped carbon (NC) was prepared through the same procedure without CoCl2·6H2O. 2.2 Oxidase-like activity of Co-SAC 5 Electronic copy available at: https://ssrn.com/abstract=4134075 The oxidase-like activity of Co-SAC was investigated by catalytic oxidation of TMB. Briefly, 10 μL TMB (50 mM in DMSO) solution and 5 μL Co-SAC dispersion (1 mg/mL in water) were mixed into 485 μL acetate buffer (100 mM, pH=3.5) and reacted for 10 min. The control experiments without Co-SAC and with NC were carried out at the same conditions. The absorption spectra of reaction solution was recorded by a UV-vis spectroscopy. The effects of pH value of buffer solution (2.0- 8.0), dosage of Co-SAC (1-50 μg/mL), oxygen content and temperature (0-80℃) to the oxidase-like activity of Co-SAC were explored to optimize the reaction conditions. The steady-state kinetic experiments were accomplished by changing the concentration of TMB. 2.3 Colorimetric detection assay for AA and ACP The colorimetric detection assay for AA was established based on the inhibition of the oxidation of TMB. The experimental process was similar to the investigation of oxidase-like activity of Co-SAC. 7.5 μL TMB (50 mM in DMSO) solution, 5 μL Co_xfffe_SAC dispersion (1 mg/mL in water) and 10 μL AA with different concentration were mixed into 475 μL acetate buffer (100 mM, pH=3.5) and reacted for 10 min. The absorbance intensities of reaction solution at 652 nm were recorded by a UV-vis spectroscopy. For the detection of ACP, 10 μL AAP (50 mM) and 10 μL ACP with different concentration were added into 80 μL acetate buffer (10 mM, pH=5.0) and incubated at 37℃ for 30 min. Subsequently, 360 μL acetate buffer (100 mM, pH=3.5), 7.5 μL TMB (50 mM in DMSO) solution and 7.5 μL Co-SAC dispersion (1 mg/mL in water) 6 Electronic copy available at: https://ssrn.com/abstract=4134075 were added into the above reaction solution in sequence. The absorbance intensities of reaction solution at 652 nm were recorded after 10 min. Scheme 1 Schematic illustration of the synthesis of Co-SAC | 13
Co0.5Ni0.5Fe2O4-MMT | peroxidase | 0 | 0 | 0 | 1 | 0 | 0 | 0 | 0 | 0 | 0 | 66.67 | 26 | 3 | 16.67 | 27 | 2 | 16.67 | 28 | 2 |  |  |  | nanoparticle | 150 | platelet membrane | 4 | 40 | H2O2 | TMB |  | 1.096 | 1.62 |  |  |  | 10.1007/s12274-022-4594-x | 2.1 Materials and characterization Materials and characterization were shown in the Electronic Supplementary Material (ESM). 2.2 XAFS measurements and XAFS data analysis XAFS measurements and XAFS Data Analysis were shown in Supporting Information. 2.3 Synthesis of Co0.5Ni0.5Fe2O4 -MMT The typical synthetic procedure is as follows: Firstly, MMT dispersion was prepared by adding 3 g of MMT into 300 mL of ethylene glycol under continuously stirring for 18 h. Secondly, 1.7433 g of FeCl3 ·6H2O, 0.193 g of CoCl2 ·6H2O, 0.193 g of NiCl2 ·6H2O, 4.0 g of NaAc and 1.0 g of polyethylene glycol were added into above dispersion under continued stirring. Thirdly, the mixed solution was transferred into an autoclave and maintained at 200 ℃ for 12 h. Finally, the target product was obtained by centrifuging, washing for several times with water and ethyl alcohol, and drying thoroughly. 2.4 Catalytic oxidation of TMB by Co0.5Ni0.5Fe2O4 -MMT The reaction system was obtained by adding 1,400 μL of HAc_x0002_NaAc buffer solution (pH 4.0), 200 μL of H2O2 (0.25 M), 200 μL of Co0.5Ni0.5Fe2O4 -MMT, (0.3 mg·mL–1) and 200 μL of TMB (1 mM) in order. Then, the absorbance (652 nm) of the solution was detected on an UV‒vis spectrophotometer. 2.5 Kinetics measurements The detecting method is shown in the ESM. 2.6 Detection of H2O2 and ACh The detection system for H2O2 was consist of 1,400 μL of HAcNaAc buffer solution (pH 4.0), 200 μL of Co0.5Ni0.5Fe2O4 -MMT (0.3 mg·mL–1), 200 μL of TMB (1 mM) and 200 μL of H2O2 with different concentration (1‒1,000 μM). The absorbance (A) of every solution was measured, and then the related curve between A and H2O2 concentrations was plotted. Finally, the corresponding linear range and detection limit were obtained. The determination of ACh is as follows, 100 μL of different concentrations of ACh, 50 μL of AChE (1.0 U·mL–1) and 50 μL of CHO (2.0 U·mL–1) were added into 800 μL of pH 7.4 phosphate buffered saline (PBS), and the mixed solution was incubated at 37 ℃ for 30 min. Then, 200 μL of TMB (1 mM), 200 μL of Co0.5Ni0.5Fe2O4 -MMT (0.3 mg·mL–1), 200 μL of mixed solution above and 1,400 μL of NaAc buffer (pH 4.0) was mixed together. After being reacted for 10 min, the absorbance of the solution was measured at 652 nm. 2.7 Cytotoxicity measurement Hela cells were incubated in RPMI 1640 medium supplemented with BSA (10%) and penicllin-streptomycin (1%) under 37 ℃. Then, Hela cells were seeded in 96-well plates for 30 h, and followed by treating with different concentration of Co0.5Ni0.5Fe2O4 -MMT (0.5‒4 mg·L–1 ) for 24 h. Next, after adding 150 μL of MTT solution (5 g·L–1) and incubating for another 4 h, the medium was replaced by 150 μL of DMSO. Subsequently, the absorbance at 570 nm of each well was measured and cell viability was calculated according to the following equation: Cell viability = Abs (sample) / Abs (control) × 100% | 16
Co0.5Ni0.5Fe2O4-MMT | peroxidase | 0 | 0 | 0 | 1 | 0 | 0 | 0 | 0 | 0 | 0 | 66.67 | 26 | 3 | 16.67 | 27 | 2 | 16.67 | 28 | 2 |  |  |  | nanoparticle | 150 | platelet membrane | 4 | 40 | TMB | H2O2 |  | 0.021 | 1.52 |  |  |  | 10.1007/s12274-022-4594-x |  | 16
RhN4 | peroxidase | 1 | 0 | 0 | 0 | 0 | 0 | 0 | 0 | 0 | 0 | 100 | 45 | 0 | [9 empty] | polyhedral | 500 |  | 4.5 | 25 | TMB | H2O2 | 50 | 0.0557 | 0.098 |  |  |  | 10.1038/s41467-022-32411-z | Chemicals Rhodium (III) 2,4-pentanedionate (Rh(acac)3, 98%) was purchased from Shanghai Xinbo Chemical Technology Co., Ltd. (China). Zinc nitrate hexahydrate (Zn(NO3)2·6H2O, 99%), hydrogen peroxide (30 wt % in H2O), Dimethyl sulfoxide (DMSO, >99.8%), and isopropanol (99.8%) were purchased from Shanghai Aladdin Biochemical Co., Ltd. Article https://doi.org/10.1038/s41467-022-32411-z Nature Communications ¦ (2022) 13:4744 9 (China). Vanadium (III)-2,4-pentanedionate (V(acac)3, 97%), 2-methylimidazole (99%), and 3,3′,5,5′-tetramethylbenzidine (TMB, 99%) were purchased from Meryer (Shanghai) Chemical Technology Co., Ltd. (China). Iron (III) chloride hexahydrate (FeCl3·6H2O, 99%), Cupric chloride (CuCl2, 98%), N, N-dimethylformamide (DMF, 99.5%), and HRP ( >300 U/mg), were obtained by Shanghai Macklin Bio_xfffe_chemical Co., Ltd. (China). GPx (740 U/mg), CAT (4323 U/mg) were purchased from Sigma-Aldrich Company Ltd. NADPH tetra￾cyclohexanamina (90%), GR (1164.8 U/mL) were purchased from Shanghai Yuanye Bio-Technology Co., Ltd. (China). GSH (97%) was purchased from Tianjin Xiensaopude Technology Co., Ltd. (China). SOD (5200 U/mg) was purchased from Beijing Solarbio Science & Technology Co., Ltd. (China). Deionized water (>99.5%), methanol (>99.5%), and ethanol absolute (>99.7%) were purified to analytical grade by Tianjin Yuanli Chemical Co., Ltd. (China). Except for special instructions, all experiments were carried out at room temperature. Preparation of MNx The VN4 single-atom enzyme mimetics were synthesized by a one-pot method. Firstly, 0.8733 g of 2-methylimidazole was added to 20 mL of methanol to form a transparent solution. Next, the 77.3 mg of V(acac)3 and 0.8032 g of Zn(NO3)2·6H2O were dissolved in a beaker containing 10 mL of methanol to form the dark green solution. The two solutions were mixed and stirred vigorously. Then, the mixture was poured into a 50 mL high-pressure reactor lined with polytetrafluoroethylene, heated instantly to 120 °C, and kept for 4 h. The gray precipitate was collected and then naturally cooled to room temperature. It was then purified several times with DMF and anhydrous methanol, respec￾tively, and V-doped ZIF-8 (V/ZIF-8) was obtained. Next, the dried V/ZIF- 8 precursor powder was heated to 900 °C at a rate of 5 °C/min in a tube furnace under nitrogen gas flow and kept for 3 h. The resulting black powder was the VN4. Similarly, RhN4 follows similar procedures, and the difference is the use of 88 mg of Rh(acac)3 instead of 77.3 mg of V(acac)3. The FeN4 was prepared by a two-step method. First, to synthesize the carbon-based supporting substrate, 5.909 g of 2-methylimidazole was dissolved in a beaker A containing 450 mL of methanol. Next, 5.085 g of Zn(NO3)2·6H2O was uniformly dissolved in another beaker with 500 mL of methanol and poured into beaker A. The mixture was rapidly stirred until it turned cloudy white and placed in a drying oven at 60 °C for 24 h. The white precipitate was collected by centrifugation and washed five times with absolute ethanol to obtain transparent ZIF- 8 nanocrystals. After drying overnight in a vacuum, the nanocrystals were pyrolyzed at 900 °C for 2 h in an annealing furnace under nitro￾gen gas flow. The final product was the N-doped carbon framework with a rich pore structure, marked as ZIF-C/N. The preparation of FeN4 and CuN4 was obtained by activating ZIF￾C/N that was embedded with different metal ions at high tempera￾tures. Typically, 40 mg ZIF-C/N powder was dispersed in isopropanol (4 mL) containing 2 mg FeCl3. The mixture was then sonicated and stirred vigorously for 2 h, resulting in Fe3+ adsorbed in the ZIF-C/N. Then, the ZIF-C/N with Fe3+ was activated in a tube-type furnace at 500 °C under a nitrogen atmosphere for 1 h, and the final product was the single-atom FeN4. CuN4 followed similar procedures, and the dif￾ference was the use of 1.5 mg CuCl2 instead of 2 mg FeCl3. Similarly, the synthetic procedure of Fe-Cu-N6 was N2-annealing (500 °C) activation of ZIF-C/N co-embedded with Fe3+ and Cu2+ ions, in which the feeding of metal ions was 1 mg FeCl3 and 0.75 mg CuCl2. Preparation of catalyzed MNx sutures The PGA sutures were purchased from Shandong Haidike Medical Products Co., Ltd. Each PGA suture was individually fixed on a home￾made iron frame and then immersed in an isopropanol solution of MNx for 3–5 days so that MNx was uniformly loaded on the sutures. Meanwhile, the MNx solution was sonicated once every 4 h during the soaking procedure until the MNx was evenly dispersed. Last, the MNx sutures were dried overnight in a vacuum oven for subsequent char￾acterization and activity testing. Characterization The morphology and size of MNx were observed by bright-field TEM and corresponding EDS element mapping images on two field￾emission transmission electron microscopes (JEM-F200 and JEM- 2100F, JEOL, Japan) with an accelerating voltage of 200 kV. Next, the images were taken on a cooled emission spherical aberration￾corrected atomic resolution microscope (JEM-ARM200F, JEOL, Japan) running at a resolution of 0.08 nm and a working voltage of 200 kV. Finally, the samples were scattered on the micro-grid carbon grid. The XAFS spectra were obtained at the 1W1B station (2.5 GeV, maximum current of 250 mA) of the Beijing Synchrotron Radiation Facility. The ATHENA and ARTEMIS software were used to analyze and fit the XAFS results. All samples’ ultraviolet-visible (UV-vis) absorption spectra were tested on the UV-VIS NIR instrument (Shimadzu, Japan). The micro-quartz cuvette with a light path of 1 cm was utilized to contain the solution. The crystal structure of the precursor, the final MNx samples, and MNx sutures were researched by X-ray diffraction spectroscopy (XRD) scanning on an X-ray powder diffractometer (Smartlab, Rigaku, Japan) radiated by Cu Kα. The Raman spectra of carbon-based MNx and PGA sutures loaded with MNx were measured by an ultra-fast Raman imaging spectrometer (XploRA PLUS, Horiba￾JY, France) with the scanning wavenumber range of 500 ∼ 3800 cm−1 . The valence states of different elements were detected by an X-ray photoelectron spectrometer (ESCALAB Xi+ , Thermo Fisher Scientific, UK) excited by Al Kα, in which powder samples were pressed into discs. The original data were peak-fitted in the XPSPEAK41 software. SEM and elemental mapping images were collected using a field￾emission scanning electron microscope for the MNx-based PGA sutures (S-4800, Hitachi, Japan). The ICP-MS measurement (7900 ICP￾MS, Agilent, UK) was employed to characterize the content of metal elements in MNx and MNx -sutures. The POD-like activity test The quantitative detection of the POD-like activities of the MNx was tested by colorimetric method using a TMB substrate color develop￾ment kit (TELISA, SenBeiJia). During the experiment, the working solution was prepared according to the instructions. First, MNx sam￾ples (20 µL) and the working solution (180 µL) were added to the 96- well plate. Then, the absorbance changes at 652 nm were monitored over time through a microplate spectrophotometer (CMax Plus, Molecular Devices). Meanwhile, the different concentrations of HRP were selected as the standard. At last, the activity value of natural HRP and the corresponding A652 were plotted and fitted in the Origin software to obtain a standard curve. Then, based on the standard curve, the POD-like activity of the MNx was quantitatively calculated according to A652. The kinetic test of the interaction between the MNx and TMB substrate was carried out using a UV-vis spectrophotometer under the kinetic mode to record the increase at A652 of the reaction solution over time. In a typical assay, the different concentrations of TMB (0–800 µM, dissolved in DMSO) as varying substrate, H2O2 solution (50 mM), and MNx (or HRP) were added to sodium acetate buffer (PH = 4.5) to maintain the volume of the mixture at 200 µL. Then, the increase at A652 was immediately recorded to measure the corre￾sponding initial rate. The maximum reaction velocity (Vm) and Km were determined by plotting the initial rate and the substrate concentration using Microsoft Excel. Curves were fitted to the Michaelis–Menten curve on the Origin software. The kcat represents the catalytic Article https://doi.org/10.1038/s41467-022-32411-z Nature Communications ¦ (2022) 13:4744 10 efficiency of MNx per molar concentration, and its value was obtained by dividing Vm by the concentration of MNx (E) during the test. The concentration of MNx was expressed as the total concentration of active metal sites measured by ICP-MS. In addition, kinetic analysis between MNx and H2O2 substrate was studied by measuring the changes at A652 in the reaction mixture with different concentrations of H2O2 (0–50 mM) at a fixed TMB (800 µM) concentration. The CAT-like activity assay The CAT-like activity of MNx was assessed by measuring the decomposition rate of H2O2. In short, MNx of the same concentration (4.8 µM) was added to 40 µM H2O2 aqueous solution (300 µL), then the absorbance change at 240 nm over time was detected on a spectrophotometer. Moreover, a mixture of 100 µM H2O2 aqueous solution (380 µL) and MNx was incubated in a centrifuge tube for about 3 min. The picture containing abundant bubbles was captured, indicating that MNx catalyzed H2O2 to produce O2. The quantitative detection of the CAT-like activity of the MNx was obtained by using the Catalase Assay kit (S0051, Biyuntian). One unit of the enzyme activity was defined as 1 µmol H2O2 decomposed within 1 min at 25 °C under neutral conditions (pH = 7). Further, the kinetic analysis of MNx was performed using a Dissolved Oxygen Meter (HACH HQ40d, USA) with an LDO101 probe to measure the rate of oxygen generation catalyzed by MNx at different concentrations of H2O2 (0–5 mM). A Michaelis–Menten curve was established based on the O2 production rate and the H2O2 concentration and fitted to derive Km and Vm. For the kinetic test of the natural CAT, the decrease in absorbance at 240 nm was monitored at different concentrations of H2O2 (0–40 mM) in the presence of CAT using a UVvis spectrophotometer in the kinetic mode. The molar extinction coefficient ε240 nm of H2O2 was calculated to be 39.4 M−1 cm−1 . The SOD-like activity assay The SOD-like activity of MNx was determined using the Total Superoxide Dismutase Assay Kit with NBT (R22261, Yuanye). In a typical assay, the SOD detection buffer (100 µL), NBT color developing solution (30 µL), an enzyme solution (30 µL), and different concentrations of MNx (20 µL) were added to a 96-well plate. Then, the reaction starter solution (20 µL) was added. The reaction mixture was irradiated under a fluorescent lamp for an appropriate amount of time, and the absorbance at 560 nm was measured immediately with a microplate spectrophotometer (CMax Plus, Molecular Devices). Simultaneously, a 20 µL SOD detection buffer was used instead of MNx as the blank control group (Acon1), and the other control group used an SOD detection buffer (20 µL) instead of MNx in the dark during the experiment as a light-proof control group (Acon2). The A560 was converted into the inhibition rate of the sample through the formula: inhibition rate (%) = (Acon1 − AMNx4) / (Acon1 − Acon2) × 100. The SOD-like activity of MNx was further calculated according to the formula: enzyme activity (units) = inhibition percentage / (1 − inhibition percentage), in which 50% of inhibition on NBT photochemical reduction was taken as an enzyme activity unit. The GPx -like assay According to the previously reported glutathione reductase coupling reaction, the GPx-like activity of the MNx was evaluated by monitoring the decrease in NADPH content after MNx treatment. In the assay, the detection solution was composed of phosphate buffer (PBS, pH = 7.4), MNx solution (3.8 µM), reduced glutathione (GSH, 2 mM), glutathione reductase (GR, 1.7 Units/ mL), NADPH (200 µM), and H2O2 (0.2 mM) at the total volume of 500 µL. When H2O2 was added, the change of DADPH at 340 nm (ε340 nm = 6.22 mM−1 cm−1 ) was immediately measured within 5 min using a UV-vis spectrophotometer operating in the kinetic mode. Furthermore, kinetic measurements of the interactions between MNx (or natural GPx) and GSH as a substrate were achieved at various concentrations of GSH (0–5 mM), while the H2O2 concentration was fixed at 0.2 mM. Conversely, the kinetic analysis of substrate H2O2 was conducted by changing the concentration of H2O2 with the fixed GSH (2 mM). Finally, the calculation process of Km and Vm is consistent with the method mentioned above. The quantitative detection of GPx-like activities of MNx was carried out under strict conditions of 25 °C by using a total glutathione peroxidase detection kit (S0058, Beyuntian). One enzyme activity unit (1 unit) was defined as 1 µmol NADPH converted into NADP+ within 1 min catalyzed by MNx in the presence of GSH, GR, and organic peroxide (Cum-OOH) at 25 °C and pH 8.0. • OH scavenging test The • OH scavenging measurements were conducted on an ESR spectrometer (JES-FA200, JEOL, Japan). The nitrogen trap DMPO was used to trap • OH to form DMPO-OH spin adducts. During the assay, • OH was generated by UV illumination of a centrifuge tube containing DMPO (50 mM), H2O2 (2 mM), and acetate buffer (pH = 6.1) for about 20 min. Then, the mixture was transferred into a quartz tube for ESR measurement, and a clear 4-peak signal with an intensity of 1:2:2:1 was captured. Subsequently, MNx (100 ng/µL) was added, and the ESR test was performed again immediately. DFT simulation Generally, a reaction is not only governed in the direction of energy minimization but is also significantly affected by the reaction rate. An exothermic reaction is energetically favored in nature but slow in practice. Therefore, stepping down in Gibbs free energy is more meaningful for chemical reactions. As we follow the changes in Gibbs free energies along the reaction path, the bottlenecks are always the ascending changes that catalytic materials could significantly reduce. The catalysts may involve many intermediate and transition states by adsorbing reactants or fragments. Many attempts were made to determine the reaction path and the catalytic mechanism to approach the reaction intermediates and transition states. The intermediates and transition states were simulated by DFT using the Gaussian 09 package62 and fukui function analysis using the Multifunctional Wavefunction Analyzer63. 6–31 G* and LAN2TZ54 were used to reduce the computation workload as the basis sets for light and heavy atoms64. Since DFT approximated the electron-electron interactions as a background functional of electronic density, the functional was generally split into 2 parts: the Hartree potential and the exchange-correlation potential. We chose the well-known B3LYP65 as the exchange-correlation potential. We did not assume close shells for different states but considered multiple possibilities of spins in this work. For all systems, the corresponding zero-point-energy (ZPE) and thermal corrections of frequency analyses were performed at the same level of theory to obtain Gibbs free energy. Based on the experimental results, the model catalyst was constructed as a graphene flake with its central region replaced by a single metal atom surrounded by 4 N atoms52. The model catalyst was positively charged according to the experimental results and literature66. With the structure, the intermediate state could be obtained by fully relaxing the geometry of the flake with fragment/reactant attached. The transition state was the saddle point along the reaction coordinate. Experimentally, different catalysts showed POD, CAT, and SODmimicking activities. Therefore, we focused on exploring POD-like, CAT-like, and SOD-like processes in the simulation. | 17
RhN4 | peroxidase | 1 | 0 | 0 | 0 | 0 | 0 | 0 | 0 | 0 | 0 | 100 | 45 | 0 | [9 empty] | polyhedral | 500 |  | 4.5 | 25 | H2O2 | TMB | 0.8 | 0.01238 | 0.08466667 |  |  |  | 10.1038/s41467-022-32411-z |  | 17
RhN4 | catalase | 1 | 0 | 0 | 0 | 0 | 0 | 0 | 0 | 0 | 0 | 100 | 45 | 0 | [9 empty] | polyhedral | 500 |  |  | 25 | H2O2 |  |  | 1.33 | 0.5 |  |  |  | 10.1038/s41467-022-32411-z |  | 17
VN4 | peroxidase | 1 | 0 | 0 | 0 | 0 | 0 | 0 | 0 | 0 | 0 | 100 | 23 | 0 | [9 empty] | polyhedral | 500 |  | 4.5 | 25 | TMB | H2O2 | 50 | 0.0656 | 0.117 |  |  |  | 10.1038/s41467-022-32411-z |  | 17
VN4 | peroxidase | 1 | 0 | 0 | 0 | 0 | 0 | 0 | 0 | 0 | 0 | 100 | 23 | 0 | [9 empty] | polyhedral | 500 |  | 4.5 | 25 | H2O2 | TMB | 0.8 | 0.01418 | 0.132 |  |  |  | 10.1038/s41467-022-32411-z |  | 17
VN4 | catalase | 1 | 0 | 0 | 0 | 0 | 0 | 0 | 0 | 0 | 0 | 100 | 23 | 0 | [9 empty] | polyhedral | 500 |  |  | 25 | H2O2 |  |  | 2.92 | 0.1518333 |  |  |  | 10.1038/s41467-022-32411-z |  | 17
FeN 4 | peroxidase | 1 | 0 | 0 | 0 | 0 | 0 | 0 | 0 | 0 | 0 | 100 | 26 | 0 | [9 empty] | polyhedral | 500 |  | 4.5 | 25 | TMB | H2O2 | 50 | 0.1846 | 0.2056667 |  |  |  | 10.1038/s41467-022-32411-z |  | 17
FeN 4 | peroxidase | 1 | 0 | 0 | 0 | 0 | 0 | 0 | 0 | 0 | 0 | 100 | 26 | 0 | [9 empty] | polyhedral | 500 |  | 4.5 | 25 | H2O2 | TMB | 0.8 | 0.01245 | 0.2508333 |  |  |  | 10.1038/s41467-022-32411-z |  | 17
FeN 4 | catalase | 1 | 0 | 0 | 0 | 0 | 0 | 0 | 0 | 0 | 0 | 100 | 26 | 0 | [9 empty] | polyhedral | 500 |  |  | 25 | H2O2 |  |  | 2.04 | 0.9233333 |  |  |  | 10.1038/s41467-022-32411-z |  | 17
CuN 4 | peroxidase | 1 | 0 | 0 | 0 | 0 | 0 | 0 | 0 | 0 | 0 | 100 | 29 | 0 | [9 empty] | polyhedral | 500 |  | 4.5 | 25 | TMB | H2O2 | 50 | 0.2457 | 0.0805 |  |  |  | 10.1038/s41467-022-32411-z |  | 17
CuN 4 | peroxidase | 1 | 0 | 0 | 0 | 0 | 0 | 0 | 0 | 0 | 0 | 100 | 29 | 0 | [9 empty] | polyhedral | 500 |  | 4.5 | 25 | H2O2 | TMB | 0.8 | 0.01855 | 0.064 |  |  |  | 10.1038/s41467-022-32411-z |  | 17
CuN 4 | catalase | 1 | 0 | 0 | 0 | 0 | 0 | 0 | 0 | 0 | 0 | 100 | 29 | 0 | [9 empty] | polyhedral | 500 |  |  | 25 | H2O2 |  |  | 3.17 | 0.3316667 |  |  |  | 10.1038/s41467-022-32411-z |  | 17
Fe-Cu-N6 | peroxidase | 1 | 0 | 0 | 0 | 0 | 0 | 0 | 0 | 0 | 0 | 52.85 | 26 | 3 | 47.15 | 29 | 2 | [6 empty] | polyhedral | 500 |  | 4.5 | 25 | TMB | H2O2 | 50 | 0.1774 | 0.381 |  |  |  | 10.1038/s41467-022-32411-z |  | 17
Fe-Cu-N6 | peroxidase | 1 | 0 | 0 | 0 | 0 | 0 | 0 | 0 | 0 | 0 | 52.85 | 26 | 3 | 47.15 | 29 | 2 | [6 empty] | polyhedral | 500 |  | 4.5 | 25 | H2O2 | TMB | 0.8 | 0.01447 | 0.3525 |  |  |  | 10.1038/s41467-022-32411-z |  | 17
Fe-Cu-N6 | catalase | 1 | 0 | 0 | 0 | 0 | 0 | 0 | 0 | 0 | 0 | 52.85 | 26 | 3 | 47.15 | 29 | 2 | [6 empty] | polyhedral | 500 |  |  | 25 | H2O2 |  |  | 1.99 | 1.05 |  |  |  | 10.1038/s41467-022-32411-z |  | 17
Cu-TCPP(Fe) | peroxidase | 1 | 0 | 0 | 0 | 0 | 0 | 0 | 0 | 0 | 0 | 64.71 | 26 | 3 | 35.29 | 29 | 2 | [6 empty] | nanosheet | 250 |  | 4 | 37 | TMB | H2O2 |  | 1.2 | 0.98 |  |  |  | 10.1016/j.talanta.2021.122906 | 2.1. Materials and reagents Fe(III) meso-Tetra (4-carboxyphenyl) prophine chloride [TCPP(Fe)] was obtained from Frontier Scientific (Logan, Utah, USA). D-amino acids oxidase (DAAO) was obtained from Sigma-aldrich Chemical Co., Ltd. Sodium acetate (NaAc); N, N-dimethylformamide (DMF); acetic acid (HAc); sodium benzoate (SB); citric acid monohydrate; poly_xfffe_vinylpyrrolidone K30 (PVP); ethyl 4-hydroxybenzoate; potassium sor￾bate; 4-aminobenzoic acid and calcium lactate pentahydrate were pur￾chased from Sinopharm Chemical Reagent Co., Ltd. (Shanghai, China). 3, 3, 5, 5-tetramethylbenzidine (TMB), D-Serine (D-Ser) were obtained from Shanghai Yuanye Bio-Technology Co., Ltd. (Shanghai, China). Copper nitrate trihydrate [Cu(NO3)2⋅3H2O]; trifluoroacetic acid (TFA) were both obtained from Aladdin Biochemical Technology Co., Ltd. (Shanghai, China). Hydrogen peroxide solution (30% w/w) and ethanol (for HPLC) were obtained from Damao Chemical Reagent Factory (Tianjin, China). 2.2. Preparation and characterization of 2D Cu-TCPP(Fe) nanosheet Synthesis of 2D MOF. 2D MOF was prepared according to previous report [36]. In detail, 2.4 mg Cu(NO3)2⋅3H2O, 40.0 μL TFA (1.0 M) and 10.0 mg PVP were all added to a mixture solution of DMF (9.0 mL) and ethanol (3.0 mL) in a 20.0 mL tube. Then, 4.4 mg TCPP(Fe) was dis￾solved in a mixture of DMF (3.0 mL) and ethanol (1.0 mL), the obtained mixture was slowly added into aforementioned solution under stirring. After that, the mixed solution was kept under ultrasonic condition for 20 min and then placed in water bath at 80 ◦C for 4h. When the reaction was finished, the solution was centrifugated to obtain 2D MOF nano￾sheets. The final nanosheets were washed twice with ethanol, collected in a centrifuge (10000 rpm, 10 min) and finally dispersed in an aqueous solution with the concentration of 1.0 mg mL− 1 . Characterization of 2D MOF Nanosheet. The structure of obtained 2D MOF Nanosheet was characterized by transmission electron microscopy (TEM) images (JEOL JEM-2100F), TEM element mapping (INCA X-Max 80 TEM) and X-ray photoelectron spectroscopy (XPS) measurements (AXIS-Ultra DLD). Peroxidase-like catalytic activity of 2D MOF. The catalytic activity of 2D MOF under different conditions (pH, temperature and buffer) were studied by UV–Vis spectrum with H2O2 and TMB as substrates. The ef￾fect of various pH (pH 3.2, pH 4.0, pH 5.0, pH 6.0, pH 7.1, pH 8.0, pH 8.9), temperature (25 ◦C, 37 ◦C, 45 ◦C, 50 ◦C, 60 ◦C, 70 ◦C) and buffer composition (0.2 M acetate buffer and 0.2 M phosphate buffer solution) on peroxidase-like activity of 2D MOF was comprehensively studied here. In detail, 50.0 μL 2D MOF (1.0 mg mL− 1 ) was mixed with 40.0 μL H2O2 (200.0 mM), 40.0 μL TMB (5.0 mg mL− 1 ) and 870.0 μL buffer solution. Then, the mixture was heated for 5 min and its absorbance at 652 nm was monitored by UV–Vis spectrum. (Thermo Evolution 220 UV–Vis spectrophotometer). Under the optimal condition, 2D MOF mediated colorimetric system was applied for the detection of H2O2 with the concentration ranging from 50.0 μM to 1000.0 μM. 2.3. DAAO mediated oxidation reaction The effect of different pH (3.2–8.9) and heated time (2–10 min) on DAAO activity was firstly investigated. In detail, for pH study, 50.0 μL DAAO (10.0 U/mL) and 50.0 μL D-Ser (50.0 mM) were mixed in 150.0 μL buffer solution (0.05 M with various pH), then incubated in 37 ◦C for 5 min. For heated time study, 50.0 μL of DAAO (10.0 U/mL) and 50.0 μL D-Ser (50.0 mM) were mixed in 150.0 μL Tris-HCl buffer (0.05 M, pH 7.1) and incubated in 37 ◦C for various time. After incubation, 40.0 μL of each enzymatic reaction solution were mixed with 50.0 μL 2D MOF (1.0 mg mL− 1 ) and 40.0 μL TMB (5.0 mg mL− 1 ) in 870.0 μL acetate buffer (0.2 M, pH 4.0), then reacted in 37 ◦C for 30 min and the absorbance at 652 nm was detected by UV–Vis to select optimal condition. 2.4. Colorimetric quantification of SB SB could inhibit DAAO activity, leading to reduced generation of H2O2 and obvious decrease of the color reaction between H2O2 and TMB mediated by 2D MOF. Here, SB was quantitatively analyzed by deter￾mining the color intensity reduction (UV signal) of 2D MOF catalytic H. Zhang et al. Talanta 237 (2022) 122906 3 chromogenic reaction. 50.0 μL of various concentration of SB (0.2 μM, 2.0 μM, 6.0 μM, 10.0 μM, 15.0 μM, 20.0 μM, 60.0 μM, 100.0 μM, 150.0 μM, 200.0 μM, 1000.0 μM, 2000.0 μM) was mixed with 50.0 μL DAAO (10.0U/mL) and 50.0 μL of D-Ser (50.0 mM) in 150.0 μL Tris-HCl buffer (pH 7.1, 0.05 M), then incubated at 37 ◦C for 5 min respectively. After that, 40.0 μL of above solution were mixed with 50.0 μL 2D MOF (1.0 mg mL− 1 ) and 40.0 μL TMB (5.0 mg mL− 1 ) in 870.0 μL acetate buffer (0.2 M, pH 4.0), then reacted in 37 ◦C for 30 min and the absorbance at 652 nm was detected by UV–Vis. The obtained data were processed to calculate the standard curve and limit of detection (LOD) for SB determination. To verify the accuracy of this method, three SB solution with different concentration (6.0 μM, 20.0 μM, 150.0 μM) were detected according to above procedure and the repeatability of this method was determined through five injections of SB standard solutions (20.0 μM). For interfering study, common food additives such as potassium sorbate, ethyl 4-hydroxybenzoate, citric acid and calcium lactate were all analyzed by using DAAO and 2D MOF mediated naked-eye and UV spectroscopic method. 2.5. Application of the method Six different food products including fruit juice, fruit wine, carbonated drink and vinegar were purchased from local supermarket. It was emphasized that the ingredient table of these food products did not comprise citric acid and other reducing agents. For sample pretreatment, each sample was diluted 40 times with deionized water. Then the treated samples were evaluated and analyzed by DAAO and 2D MOF mediated colorimetric method, according to standard procedure in section 2.4. Also, SB standard sample with the concentration of 6.9 mM was treated the same dilution and analysis steps. | 18
Cu-TCPP(Fe) | peroxidase | 1 | 0 | 0 | 0 | 0 | 0 | 0 | 0 | 0 | 0 | 64.71 | 26 | 3 | 35.29 | 29 | 2 | [6 empty] | nanosheet | 250 |  | 4 | 37 | H2O2 | TMB |  | 9.88 | 18.34 |  |  |  | 10.1016/j.talanta.2021.122906 |  | 18
CsPbCl3NCs@PL | peroxidase | 1 | 1 | 0 | 0 | 0 | 0 | 0 | 1 | 0 | 0 | 50 | 55 | 1 | 50 | 82 | 2 | [6 empty] | nanocube | 74.5 | phospholipid | 5.5 | 25 | TMB | H2O2 |  | 2.12 | 6.23 | 0.108 | 5.11 |  | 10.1021/acsami.3c05437 | 2.1. Synthesis of CsPbX3 NCs. The CsPbBr3 NCs were synthesized as previously reported.30 In brief, 10 mL of DMF was added with 0.1468 g of PbBr2, 0.0851 g of CsBr, 0.6 mL of oleylamine, and 1.8 mL of oleic acid. Stir the mixture at 90 °C for 2 h and employ it as a precursor solution. Subsequently, add 1 mL of precursor solution to 50 mL of toluene, and keep stirring 2 h at room temperature. Collect the final CsPbBr3 NCs solid product by 9000 rpm centrifugation for 5 min. Several kinds of CsPbX3 NCs were synthesized through anion_xfffe_exchange reactions.31 ZnCl2 or ZnI2, as an anion source, was added to 10 mL CsPbBr3 NCs toluene solution under continuous stirring. The CsPbBr3 NCs solutions changed colors from green to blue fluorescence for ZnCl2 and red fluorescence for ZnI2. The whole Figure 1. Characterization of CsPbX3 NCs and CsPbX3 NCs@PL. (a) Schematic diagram of the synthetic procedure of CsPbX3 NCs and CsPbX3 NCs@PL. (b) Fluorescence spectra and corresponding photographs of the five CsPbX3 NCs@PL. TEM images of (c) CsPbI3 NCs and (d) CsPbI3 NCs@PL. (e) (i) HRTEM and (ii−vi) elemental mapping images of a single CsPbI3 NC@PL. Scale bars: 20 nm. (f) Fluorescence (black line) and UV/vis (red line) spectra of CsPbI3 NCs and CsPbI3 NCs@PL. (g) FTIR analysis of CsPbI3 NCs (black line) and CsPbI3 NCs@PL (red line). ACS Applied Materials & Interfaces www.acsami.org Research Article https://doi.org/10.1021/acsami.3c05437 ACS Appl. Mater. Interfaces XXXX, XXX, XXX−XXX B anion-exchange reactions were completed within 1 min. Finally, the product was extracted from the mixed solution by centrifugation at 5000 rpm for 5 min. 2.2. Preparation of CsPbX3 NCs@PL. Typically, 10 mL of CsPbX3 NCs solution was mixed with DOPC, DOPG, and DSPEPEG-Biotin in chloroform. The final concentrations of DOPC, DOPG, and DSPE-PEG-Biotin were 120, 80, and 40 μg mL−1 . The mixture solvent was removed chloroform under a vacuum forming a thin film. Afterward, hydrate the film by sonicating for 30 s in 10 mL of aqueous solution. Purify the resultant solution by 13,000 rpm centrifuging for 10 min to remove excess lipid. Finally, redisperse the precipitates in 10 mL of buffer for further use. 2.3. Peroxidase-like Activity of CsPbX3 NCs@PL. To evaluate the peroxidase-like activity of CsPbX3 NCs@PL, 3,3′,5,5′-tetramethylbenzidine (TMB) and amplex red (AR) were employed for chromogenic assay. Taking TMB as an example, 20 μL different NCs, 100 μL TMB (1 mM), and 100 μL acetate buffer (0.1 M, pH 5.5) were thoroughly mixed. Then, 100 μL H2O2 (100 mM) was added. After being incubated at 25 °C for 20 min, monitor the UV/vis spectral signals in the range of 450−900 nm. 2.4. CsPbI3 NCs@PL-Based Immunoassay. In a typical process, 100 μL of primary antigen (Ab1, 100 μg mL−1 ) was added to each well for a 12 h coating at 4 °C. After three times washing, 150 μL/well of blocking buffer (BSA, 5%) was used to avoid the nonspecific protein adsorption. Add 100 μL samples to each well and incubate at 37 °C 2 h, with another wash step. Then, add 100 μL of streptavidinlabeled secondary antigen (Ab2, 100 μg mL−1 ) to wells and incubated at 37 °C for 1 h. After clearing away excess Ab2 molecules, add 150 μL of biotin-labeled CsPbI3 NCs@PL to bind streptavidin-labeled Ab2. Add TMB substrate to each well. After 30 min of incubation, collect the absorbance values from a microplate reader. 2.5. Ethics Statement. The experiment protocol was approved by the Medical Research Ethics Committee of Jiangnan University. All human urine samples were provided by Jiangnan University Medical Center (approval No. 2022-338). Collect the informed written consent from all patients and anonymize the samples. Clinical characteristics data (including age, gender, and pathological grade) are presented in Table S1. All these data were obtained through a review of our hospital’s electronic medical record. 2.6. Quantitative Analysis of NMP22 in Clinical Urine Samples. Before leaving the urine sample, the patients were forbidden to drink or eat after 8 pm, and the urine was collected at 6−7 am (midstream, second-void urine sample). The urine samples were placed in urine containers and centrifuged at 1500 rpm for 5 min to remove the urine sediment. Then carry out the follow-up testing within 2 h at room temperature. All samples from patients were collected prior to trans-urethral resection of the bladder tumor. 100 μL of primary antigen (Ab1, 100 μg mL−1 ) was added to each well at 4 °C 12 h. After three times washing, the blocking buffer (BSA, 5%, 150 μL) was used to avoid nonspecific protein adsorption. Add 100 μL urine samples and incubate at 37 °C 2 h, with another wash step. Then, streptavidin-labeled secondary antigen (Ab2, 100 μg mL−1 , 100 μL) to wells and incubated at 37 °C 1 h. After clearing away excess Ab2 molecules, add 150 μL of biotin-labeled CsPbI3 NCs@PL. Add TMB substrate to each well. After 30 min of incubation, collect the absorbance values from a microplate reader. 2.7. Statistical Analysis. All data were presented as mean ± standard deviation from n = 3 independent batch replicates unless otherwise stated. Statistical significance was determined between pairs of data with an unpaired two-tailed Student’s t-test for continuous variables and 95% confidence intervals for categorical variables. A statistical test with a value of P < 0.05 was considered statistically significant. Receiver operating characteristic (ROC) analyses were performed with SPSS 13.0 version. | 20
CsPbCl3NCs@PL | peroxidase | 1 | 1 | 0 | 0 | 0 | 0 | 0 | 1 | 0 | 0 | 50 | 55 | 1 | 50 | 82 | 2 | [6 empty] | nanocube | 74.5 | phospholipid | 5.5 | 25 | H2O2 | TMB |  | 3.17 | 5.69 | 0.023 | 7.29 |  | 10.1021/acsami.3c05437 |  | 20
CsPbBr3NCs@PL | peroxidase | 1 | 1 | 0 | 0 | 0 | 0 | 0 | 0 | 1 | 0 | 50 | 55 | 1 | 50 | 82 | 2 | [6 empty] | nanocube | 74.5 | phospholipid | 5.5 | 25 | TMB | H2O2 |  | 1.41 | 6.21 | 0.077 | 5.47 |  | 10.1021/acsami.3c05437 |  | 20
CsPbBr3NCs@PL | peroxidase | 1 | 1 | 0 | 0 | 0 | 0 | 0 | 0 | 1 | 0 | 50 | 55 | 1 | 50 | 82 | 2 | [6 empty] | nanocube | 74.5 | phospholipid | 5.5 | 25 | H2O2 | TMB |  | 2.85 | 5.85 | 0.012 | 4.29 |  | 10.1021/acsami.3c05437 |  | 20
CsPbI3NCs@PL | peroxidase | 1 | 1 | 0 | 0 | 0 | 0 | 0 | 0 | 0 | 1 | 50 | 55 | 1 | 50 | 82 | 2 | [6 empty] | nanocube | 74.5 | phospholipid | 5.5 | 25 | TMB | H2O2 |  | 0.64 | 10.75 | 0.82 | 128.1 |  | 10.1021/acsami.3c05437 |  | 20
CsPbI3NCs@PL | peroxidase | 1 | 1 | 0 | 0 | 0 | 0 | 0 | 0 | 0 | 1 | 50 | 55 | 1 | 50 | 82 | 2 | [6 empty] | nanocube | 74.5 | phospholipid | 5.5 | 25 | H2O2 | TMB |  | 1.12 | 7.74 | 0.13 | 116.1 |  | 10.1021/acsami.3c05437 |  | 20
Mn–CdTe(1) | oxidase | 0 | 0 | 0 | 0 | 0 | 0 | 0 | 0 | 0 | 0 | 75 | 48 | 2 | 25 | 25 | 2 | [6 empty] | nanodot | 2.5 |  | 7 | 25 | TMB |  |  | 0.806 | 0.023 |  |  |  | 10.1016/j.bios.2023.115602 | CdCl2, MnCl2, sodium citrate, 3-mercaptopropionic acid, NaOH, Na2TeO3, NaBH4, sodium acetate (NaAc), 2,2'-azinobis-(3-ethylbenzthiazoline-6-sulphonate) (ABTS), acetic acid (HAc), o-phenylenediamine (OPD), quinine sulphate, and anhydrous ethanol were purchased from Sinopharm Chemical Reagent Co., Ltd. (Shanghai, China). 3,3',5,5'-Tetramethylbenzidine (TMB) and mercury ion standard solution were supplied by Shanghai Aladdin Biochemical Technology Co., Ltd. (Shanghai, China). Deionized water (DW) was used in the research. Cationic solutions (Na+, K+, Mg2+, Al3+, Ca2+, Cu2+, Zn2+, Ni2+, Co2+, Cr3+, Cd2+, Fe3+ and Pb2+) and anionic solutions (SO42-, SO32-, PO43-, HPO42-, AsO43-, AsO33-, NO3-, HCO3- and CO32-) were prepared by various nitrates and sodium or potassium salts, respectively. 1.2. Instruments The shape of materials was checked using a Talos F200X G2 transmission electron microscope (TEM, FEI). X-ray diffraction (XRD) characterizations were carried out on a Shimadzu 6100Lab diffractometer. Ultraviolet-visible diffuse reflectance spectra (UV-vis DRS) were obtained using a UV-2450 spectrophotometer (Shimadzu, Japan). X-ray photoelectron spectroscopy (XPS) was performed on a K-Alpha spectrometer (Thermo Scientific). Reactive oxygen species were probed by a Bruker A3000-10/12 electron paramagnetic resonance (EPR) instrument, and Zeta potentials were measured by a Nano Brook 90 Plus PALS analyzer. UV-vis absorption spectroscopy was carried out on an EVOLUTION 201 spectrophotometer (Thermo Fisher). Fluorescence tests were made on a Varian Cary Eclipse spectrophotometer. A UV lamp (365 nm, 50 W) was employed to provide light irradiation during experiments. The results of inductively coupled plasma optical emission spectroscopy (ICP-OES) and inductively coupled plasma mass spectrometry (ICP-MS) were obtained by a PerkinElmer Optima 8300 instrument and an Agilent 7800 instrument, respectively. The dynamic light scattering (DLS) data were measured by a Malvern Zetasizer instrument. | 21
Mn–CdTe(2) | oxidase | 0 | 0 | 0 | 0 | 0 | 0 | 0 | 0 | 0 | 0 | 60 | 48 | 2 | 40 | 25 | 2 | [6 empty] | nanodot | 2.5 |  | 7 | 25 | TMB |  |  | 4.609 | 0.0349 |  |  |  | 10.1016/j.bios.2023.115602 |  | 21
Mn–CdTe(3) | oxidase | 0 | 0 | 0 | 0 | 0 | 0 | 0 | 0 | 0 | 0 | 50 | 48 | 2 | 50 | 25 | 2 | [6 empty] | nanodot | 2.5 |  | 7 | 25 | TMB |  |  | 0.455 | 0.0334 |  |  |  | 10.1016/j.bios.2023.115602 |  | 21
FeOOH@Fe-Serine@Au | peroxidase | 1 | 0 | 0 | 0 | 0 | 0 | 0 | 0 | 0 | 0 | 81.46 | 26 | 2 | 18.54 | 79 | 0 | [6 empty] | nanoparticle | 172.9 | Au nanoparticles | 7 | 37 | glucose | TMB |  | 8.81 | 0.056 |  |  |  | 10.1016/j.jcis.2023.07.139 | Iron chloride hexahydrate (FeCl3⋅6H2O), serine, gold chloride tri_xfffe_hydrate (HAuCl4⋅3H2O), o-phenanthroline, 2,2′-azinobis(3-ethylbenzo￾thiazoline-6-sulfonic acid ammonium salt) (ABTS), glucose, peroxidase from horseradish (HRP), nitrotetrazolium blue chloride (NBT) and 5,5- dimethyl-1-pyrroline N-oxide (DMPO) were purchased from Aladdin. Monodispersed silica sphere (SiO2) was purchased from Yuan Biotech. Hydrogen peroxide (H2O2), sodium citrate and citric acid monohydrate were purchased from Beijing Chemical Works. Sodium borohydride (NaBH4) was purchased from Sinopharm Chemical Reagent Co. Ltd (Shanghai, China). Disodium terephthalate (TA) was purchased from Alfa Aesar (Shanghai, China). Live/Dead Baclight Bacterial Viability Kit was purchased from Thermo Fisher Scientific (Waltham, MA, USA). 2′,7′- Dichlorodihydrofluorescein diacetate (DCFH-DA) ROS assay kit, Crystal Violet Staining Solution, BCA protein assay kit and Triton X-100 were purchased from Beyotime. Cell counting kit-8 (CCK-8) was purchased from Bimake. Streptozotocin (STZ) was purchased from Sigma-Aldrich. 2.2. Characterization Transmission electron microscopy (TEM) images, high resolution S. Li et al. Journal of Colloid And Interface Science 651 (2023) 319–333 321 transmission electron microscopy (HRTEM) images and energy￾dispersive X-ray spectroscopy (EDS) were obtained by using JEM- 2100F transmission electron microscope at 200 kV with an EDS detec￾tor. DLS analysis was performed by Malvern Zetasizer NanoZS. X-ray photoelectron spectroscopy (XPS) was performed using PREVAC sp. z.0.0 R3000 spectrometer. Ultraviolet–visible (UV–vis) absorption spectra were recorded on Shimadzu 2600 UV–vis spectrometer. X-ray diffraction (XRD) patterns were carried out on Empyrean X-ray diffractometer using Cu K radiation (λ = 1.5418 Å). Fourier transform infrared (FTIR) spectra were recorded on Brucker VERTEX 80 V FTIR spectrometer. Inductive coupled plasma atomic emission spectrometer (ICP-AES) was obtained by PerkinElmer Optima 3300DV. Thermal gravimetric analysis (TGA) was acquired using American TA Q500 analyzer under N2 atmosphere. Electron paramagnetic resonance (EPR) spectra were analyzed with Bruker E500 CW-EPR spectrometer. Fluo￾rescence (FL) spectra were recorded on Shimadzu RF-5301 PC spectro￾photometer. Confocal laser scanning microscope (CLSM) images were obtained using Olympus FV1000 laser scanning confocal microscope. Scanning electron microscope (SEM) images were obtained using Hita￾chi SU8020 microscope. The images of hematoxylin and eosin (H&E), Masson and immunohistochemical staining (IHC) tissues staining were obtained using Olympus fluorescence microscope. 2.3. Synthesis of FeOOH@Fe-Serine NSs Briefly, 26.3 mg serine was dissolved in 250 mL ultrapure water (1 mM), then 25 mL FeCl3⋅6H2O (100 mM) was added, and the mixture was constantly stirred for 36 h under room temperature. Finally, FeOOH@Fe-Serine NSs were washed twice with ultrapure water and collected by centrifugation at 8000 rpm for 30 min. 2.4. Synthesis of FeOOH@Fe-Serine@Au NSs Au NPs were deposited on the surface of FeOOH@Fe-Serine NSs by in situ reduction method. Under magnetic stirring at room temperature, 100 µL HAuCl4 (15 mM) was added to 10 mL FeOOH@Fe-Serine NSs (200 µg mL− 1 ), followed by rapid addition of 50 µL NaBH4 (100 mM). The as-formed FeOOH@Fe-Serine@Au NSs were washed with ultrapure water to remove the unreacted chemicals and collected by centrifuga￾tion at 8000 rpm for 10 min. SiO2@Au NPs were synthesized by a similar method. SiO2 NPs (100 µg mL− 1 ) were mixed with HAuCl4 (0.06 mM) and NaBH4 (0.3 mM). And then, the as-formed SiO2@Au NPs were collected by centrifugation and washed with ultrapure water. 2.5. GOx-like activity of FeOOH@Fe-Serine@Au NSs and kinetic studies The product of H2O2 was monitored to prove the GOx-like activity of FeOOH@Fe-Serine@Au NSs. FeOOH@Fe-Serine@Au NSs (200 µg mL− 1 ) were incubated with 10 mM glucose for 30 min at 37 ◦C, followed by centrifugation at 13500 rpm for 2 min. The supernatant was mixed with ABTS (16 mM, 50 µL) and HRP (1 mg mL− 1 , 5 µL) for 10 min, followed by recording the absorbance at 420 nm by UV–vis absorption spectra. The product of gluconic acid was detected by monitoring the pH of the mixture containing FeOOH@Fe-Serine@Au NSs and glucose after incubation for different times at 37 ◦C. In order to obtain the enzymatic kinetic parameters of the GOx-like activity of FeOOH@Fe-Serine@Au NSs, Michaelis-Menten curves were measured and plotted. FeOOH@Fe-Serine@Au NSs (200 µg mL− 1 ) was incubated with glucose (0, 5, 6.25, 10, 20, 60 mM) for 30 min at 37 ◦C, then measured the UV–vis absorption spectra in the presence of ABTS and HRP. The Michaelis-Menten equation is derived from the reaction rate and the corresponding glucose concentration. In order to study the GOx-like activity of FeOOH@Fe-Serine@Au NSs at different pH, FeOOH@Fe￾Serine@Au NSs were dispersed in PBS with pH 5 ~ 9, glucose was added and incubated for 30 min at 37 ◦C, then carried out the above experiments. 2.6. POD-like activity of FeOOH@Fe-Serine@Au NSs ABTS (16 mM, 50 µL) and H2O2 (100 mM, 10 µL) were added to FeOOH@Fe-Serine@Au NSs (200 µg mL− 1 ) dispersed in phosphate buffer (pH = 4). After incubation for 10 min, the absorbance of mixture at 420 nm was recorded. FeOOH@Fe-Serine@Au NSs (800 µg mL− 1 ) were incubated with 0.02 mM NBT, then the absorbance of mixture at 260 nm was recorded. The POD-like activity of FeOOH@Fe-Serine@Au NSs at different pH was determined through dispersing FeOOH@Fe￾Serine@Au NSs into PBS with pH 5 ~ 9, then carried out the above experiments. 2.7. Cascade reaction activity assays In order to prove that FeOOH@Fe-Serine@Au NSs can realize the cascade reactions between GOx-like activity and POD-like activity in the presence of glucose, the following experimental design was carried out. Firstly, FeOOH@Fe-Serine@Au NSs (200 µg mL− 1 ) incubated with 10 mM glucose at 37 ◦C for 30 min, then ABTS (16 mM, 50 µL) was added for 10 min, the absorbance at 420 nm was measured by UV–vis ab￾sorption spectra. Moreover, Electron paramagnetic resonance (EPR) was also used to detect the production of ROS. FeOOH@Fe-Serine@Au NSs (800 µg mL− 1 ) were dispersed in water and methanol, respectively, followed by mixing with DMPO. The mixture was kept at 37 ◦C for 6 h in the absence or presence of glucose (10 mM), then monitoring the species of ROS by EPR. FeOOH@Fe-Serine@Au NSs (800 µg mL− 1 ) was incu_xfffe_bated with 1 mM TA at pH = 8 in the presence of 10 mM glucose con￾dition, or at pH = 5 in the presence of 2 mM glucose, respectively. After centrifugation to remove sediments at certain time points, the fluores￾cence intensity of supernatant at 425 nm was recorded under the exci￾tation wavelength at 315 nm. The pH change of the mixture containing FeOOH@Fe-Serine@Au NSs (800 µg mL− 1 ) and glucose (10 mM) at pH = 8 was recorded. The cascade catalytic stability of FeOOH@Fe￾Serine@Au NSs stored at 4 ◦C was measured within 15 days. 2.8. In vitro antibacterial evaluation The antibacterial activity of FeOOH@Fe-Serine@Au NSs was deter￾mined against Staphylococcus aureus (S. aureus) (ATCC6538) and Escherichia coli (E. coli) (ATCC25922). S. aureus or E. coli (1 × 105 CFU mL− 1 ) were treated with PBS, FeOOH@Fe-Serine + glucose, FeOOH@Fe-Serine@Au, and FeOOH@Fe-Serine@Au + glucose, respectively. The concentrations of FeOOH@Fe-Serine@Au and glucose are 800 µg mL− 1 and 10 mM. The antibacterial activity of SiO2@Au NPs was evaluated with the Au concentration being the same as FeOOH@Fe￾Serine@Au NSs in the presence of glucose. All the groups were incu￾bated at 37 ◦C for 24 h, then diluted 10,000 times with PBS, plated 20 µL on agar plate and incubated for 24 h at 37 ◦C. 2.9. Live/dead bacterial staining analysis The bacteria (108 CFU mL− 1 ) were treated with PBS, glucose, FeOOH@Fe-Serine + glucose, FeOOH@Fe-Serine@Au, and FeOOH@Fe-Serine@Au + glucose at 37 ◦C for 24 h, then mixed with SYTO9 and propidium iodide (PI) dye in darkness, and monitored fluorescence of the treated bacteria by confocal microscope after 15 min. 2.10. Crystal violet staining biofilm assay 100 µL S. aureus or E. coli suspension (108 CFU mL− 1 ) was mixed with 100 µL LB broth and cultured in 96 well-plates for 24 h at 37 ◦C without shaking. Bacterial biofilms were treated with PBS, glucose, FeOOH@Fe￾Serine + glucose, FeOOH@Fe-Serine@Au, and FeOOH@Fe-Serine@Au + glucose at 37 ◦C for 24 h. Then biofilms were washed with PBS, fixed with 4% paraformaldehyde for 15 min, and stained with crystal violet dye for 30 min. Finally, the combined crystal violet was dissolved by S. Li et al. Journal of Colloid And Interface Science 651 (2023) 319–333 322 ethanol, and the OD590 was determined by microplate reader. 2.11. Confocal microscopy assay After different treatments, SYTO9 and PI dye were added and incubated for 15 min in darkness. Then, the bacterial biofilm was washed with PBS and recorded by confocal microscope. 2.12. Morphological analysis of bacteria The morphology change of bacteria was observed by Scanning electron microscope (SEM) and Transmission electron microscopy (TEM). The bacteria were treated with PBS, glucose, FeOOH@Fe-Serine + glucose, FeOOH@Fe-Serine@Au, and FeOOH@Fe-Serine@Au + glucose at 37 ◦C for 24 h, then fixed with 2.5% glutaraldehyde overnight. Subsequently, bacterial suspension was dehydrated by 20, 50, 80 and 100% ethanol step by step. Finally, the bacteria were dried and sprayed with gold for SEM imaging. For TEM imaging, the bacteria were treated with PBS and FeOOH@Fe-Serine@Au + glucose, then fixed with 2.5% glutaraldehyde and osmium tetroxide, followed by stepwise dehydration in ethanol, then resin curing, slice and stained negative to test. The S. aureus or E. coli biofilms under various treatments were fixed with 2.5% glutaraldehyde and dehydrated by ethanol for SEM imaging. 2.13. Interaction between bacteria and FeOOH@Fe-Serine@Au NSs Different concentrations of bacteria were added into 800 µg mL− 1 FeOOH@Fe-Serine@Au NSs. After incubation for 10 min at 37 ◦C, the mixture was washed twice with PBS, then centrifugated at 8000 rpm for 2 min for zeta potential measurements. 2.14. Detection of cellular ROS Bacterial intracellular ROS were detected by ROS Assay Kit. Bacteria treated with PBS, glucose, FeOOH@Fe-Serine + glucose, FeOOH@FeSerine@Au, and FeOOH@Fe-Serine@Au + glucose are incubated with 10 µM DCFH-DA for 1 h in the dark, then washed with PBS and observed by confocal microscope. The S. aureus or E. coli biofilms were treated in the same manner for confocal imaging. 2.15. Protein leakage levels in biofilms The S. aureus or E. coli biofilms were treated with PBS, glucose, FeOOH@Fe-Serine + glucose, FeOOH@Fe-Serine@Au, and FeOOH@Fe-Serine@Au + glucose for 24 h. And then, the protein concentration in supernatant was detected by BCA protein assay kit. 2.16. In vitro cytotoxicity and hemolysis assay The cytotoxicity of FeOOH@Fe-Serine@Au NSs to L929 cells was assessed by CCK-8 assay. First, L929 cells with the density of 104 cells per well were cultured in a 96-well plate for 24 h at 37 ◦C. Then, different concentrations of FeOOH@Fe-Serine@Au NSs were added and co-incubated for 24 h. Finally, the cells were incubated with 10 µL CCK-8 for 2 h and measured the absorbance at 450 nm with a microplate reader. Hemolysis assay was determined with rat blood. The rat blood was centrifuged at 2000 rpm for 10 min, and washed with PBS to obtain red blood cells (RBCs). Different concentrations of FeOOH@FeSerine@Au NSs were incubated with RBCs. The final volume concentration of RBCs was 2%, and the FeOOH@Fe-Serine@Au NSs concentrations were 100, 200, 400, 800 and 1600 µg mL− 1 . Triton X-100 and PBS treated RBCs were positive and negative controls, respectively. RBCs in each group were incubated at 37 ◦C for 2 h, the absorbance of supernatant at 541 nm was recorded. The hemolysis ratio was calculated using the equation: Hemolysis ratio (%) = (Asample - Anegative) / (Apositive - Anegative) × 100%. 2.17. In vivo antibacterial and wound healing experiments All animal experiments were guided and approved by the Animal Laboratory Ethics Committee of the First Hospital of Jilin University. The approval number is 0621. The diabetic mice model was established by injecting STZ. The female C57BL/6 mice were fasted for 12 h, then 50 mg kg− 1 STZ (dissolved in sodium citrate at pH 4.5) was intraperitoneally injected for 5 consecutive days. Diabetic mice were identified when blood glucose reached 16.7 mM. Then, mice were divided into 3 groups, which were treated with PBS, FeOOH@Fe-Serine, and FeOOH@Fe-Serine@Au, respectively. First, the dorsal hair of mice was shaved, and a full-thickness circular skin wound with a diameter of 8 mm was built. Then 50 µL S. aureus bacterial solution (108 CFU mL− 1 ) was dropped to infect the wound. After that, 50 µL PBS, FeOOH@FeSerine (800 μg mL− 1 ), and FeOOH@Fe-Serine@Au (800 μg mL− 1 ) were dropped into the wound every 2 days. The body weight and wound area of the mice were recorded within 14 days. After 14 days, the antibacterial efficiency of the material was tested by directly homogenizing the skin tissues around wounds and culture bacteria. 2.18. Histological analysis After 14 days of treatments, the full-thickness skin of wound was taken from mice. The skin tissues were fixed with 4% paraformaldehyde, paraffin-embedded and sectioned for H&E staining, Masson trichrome staining, and IHC staining of interleukin-6 (IL-6), tumor necrosis factor alpha (TNF-α), vascular endothelial growth factor (VEGF) and cluster of differentiation 31 (CD31). The images were obtained using Olympus fluorescence microscope. Quantitative analysis of the collagen deposition and IHC were obtained using ImageJ and Image-Pro Plus software according to the corresponding images. | 22
Pt NPs | peroxidase | 0 | 0 | 0 | 0 | 0 | 0 | 0 | 0 | 0 | 0 | 100 | 78 | 0 | [9 empty] | nanoparticle | 4 |  | 7.4 | 25 | TMB | H2O2 |  | 0.5662 | 0.3165 |  |  |  | 10.1016/j.cej.2023.144911 | 2.1. Materials The solvents, including dichloromethane (DCM, 99.5%), N, N’- dimethylformamide (DMF, ≥99.5%), were used after the removal of moisture and impurity. Paclitaxel (PTX, 99.5%) and Chlorin e6 (Ce6, 95%) were bought from Jiu-Ding Chemical and Xi’an Ruixi Biotech_xfffe_nology Co., Ltd, respectively. Shanghai Macklin Biochemical Co., Ltd. Supplied the researchers with 4-dimethylaminopyridine (DMAP, 99%), N, N’-dicyclohexylcarbodiimide (DCC, 99%). Unless additional de￾scriptions, all chemicals were utilized as needed. 2.2. Synthesis procedure 3,3′-Diselenodipropionic acid (DSeDPA), polyethylene glycol-alt￾diselenodipropionate (DSeDP-alt-PEG) containing eight DSeDPA and eight PEG repeating units were synthesized. 1 H NMR and FTIR spectra were used to confirm the structure (Supporting Information). For the synthesis of DSeDP-alt-PEG-Ce6 (referred to as DC), DSeDP-alt-PEG (10 μM, 183 mg) and Ce6 (15 μM, 8.9 mg) were dissolved in 6 mL of DCM, followed that, DCC (7.5 μM, 1.55 mg) and DMAP (7.5 μM, 0.92 mg) were added and stirred at 25 ℃ for 24 h. Afterward, the mixture was purified through multiple precipitations with ice ether, the precipitate was collected and vacuum-dried till constant weight, affording DC as atro￾virens solids (Yield: 22.1%). In addition, DSeDP-alt-PEG-PTX (named DP) was synthesized according to the following two steps including activation of DSeDP-alt-PEG and following PTX conjugation. (1) Acti￾vation of DSeDP-alt-PEG. DSeDP-alt-PEG (10 μM, 183 mg) and NHS (80 μM, 9.2 mg) were dissolved in purified DCM (4 mL) with nitrogen in letting, following the addition of the DCM solution (3 mL) of DCC (20 μM, 4.2 mg) using constant pressure funnel within 0.5 h. The whole activation process lasted 24 h at 25 ℃. Afterward, the mixture was separated to collect filtrate for the following procedure. (2) PTX Conjugation. The obtained filtrate was added dropwise into the DCM solution (6 mL) of PTX (13 μM, 11.1 mg) using a constant pressure funnel within 30 min, and DMAP (20 μM, 2.4 mg) was also mixed into the aforementioned system. The reaction was performed at 25 ℃ for 48 h. Thereafter, the mixture was diluted with DCM under stirring to reach 40 mL, following extraction with isometric HCl and deionized water twice, respectively. Anhydrous Na2SO4 was used for the removal of moisture from the organic phase overnight. The mixture was filtrated and precipitated in superfluous ice ether, collecting precipitation and vacuum-drying at 45 ℃ till constant weight, affording DP as white solids (Yield: 45.4%). 2.3. Synthesis and loading of Pt nanozymes Firstly, 86 mg of PVP was dissolved in 51.4 mL of water, 27.13 mg of chloroplatinic acid was dissolved in 8.6 mL of water, and 10 mg of NaBH4 was dissolved in 1 mL of water. Then PVP and chloroplatinic acid were mixed, and NaBH4 was added drop by drop, stirring until no bubbles were generated. Then, place the mixture at room temperature for 24 h. The obtained liquid was rotary evaporated for 15 min (45 ◦C) to reduce its volume. The liquid after rotary steam was dialyzed with pure water for 24 h, and change the water every 2 h to remove the NaBH4 plasma. Will spin steaming again the liquid, reducing the volume, and will finally get to Pt nanozymes with 2 mL water suspension. The synthesized Pt nanozymes were digested, adding 30 ul of Pt nanozymes and 2 mL of aqua regia solution to a 2.5 mL round-bottom flask at 130 ℃ for 2–5 h (keeping the acid concentration ≤20%). Then the liquid was fixed to 10 mL with pure water, and the obtained liquid was subjected to an ICP test. The encapsulation of Pt nanozymes was performed through dialysis technology. Typically, DC powder was dissolved in DMSO (1 mg/mL), and the addition of the methanol solution of Pt nanozymes (100 μL/mL), Y. Zhao et al. Chemical Engineering Journal 472 (2023) 144911 4 the mixture was shifted to a dialysis tube (MWCO: 500 Da) and dialyzed against deionized water, the dialysis medium was replaced at specific time intervals within 72 h. In the end, the dialysate was collected and freeze-dried to obtain DC@Pt. 2.4. Characterization The chemical structure of DC@Pt and DP was confirmed by 1 HNMR and Fourier transform infrared spectroscopy (FTIR), respectively. CDCl3 was used as solvent and tetramethylsilane (TMS) as internal standard, respectively. And the 1 H NMR spectra of DC and DP were recorded on a Bruker Avance Spectrometer (400 MHz, Bruker, Germany) at 25 ℃. In addition, the FTIR spectra of samples were recorded using Fourier transformation infrared spectrophotometer (Bruker, Germany) via the KBr squash method. | 23
Pt NPs | peroxidase | 0 | 0 | 0 | 0 | 0 | 0 | 0 | 0 | 0 | 0 | 100 | 78 | 0 | [9 empty] | nanoparticle | 4 |  | 5.7 | 25 | TMB | H2O2 |  | 0.2657 | 0.542 | [5 empty] | 23
Pt NPs | catalase | 0 | 0 | 0 | 0 | 0 | 0 | 0 | 0 | 0 | 0 | 100 | 78 | 0 | [9 empty] | nanoparticle | 4 |  | 7.4 | 25 | H2O2 |  |  | 27.03 | 0.00162 | [5 empty] | 23
Pt NPs | catalase | 0 | 0 | 0 | 0 | 0 | 0 | 0 | 0 | 0 | 0 | 100 | 78 | 0 | [9 empty] | nanoparticle | 4 |  | 5.7 | 25 | H2O2 |  |  | 30.49 | 0.000156 | [5 empty] | 23
Co-Fe LDHs(2:1) | peroxidase | 0 | 0 | 0 | 0 | 0 | 0 | 0 | 0 | 0 | 0 | 66.67 | 27 | 2 | 33.33 | 26 | 3 | [6 empty] | nanosheet | 4.5 |  | 5 | 25 | H2O2 | TMB | 10 | 848.42 | 8.52 |  |  |  | 10.1016/j.cej.2023.145414 | 2.1. Chemicals and characterization Iron (III) nitrate nonahydrate ((Fe(NO3)3⋅9H2O, 99%), cobalt nitrate nonahydrate (Co(NO3)2⋅6H2O, 99%), maleimide (C4H3NO2, 98.5%), sodium carbonate anhydrous (Na2CO3), sodium hydroxide (NaOH), and chloroauric acid (HAuCl4, 50%) were acquired from Aladdin Biochem_xfffe_ical Technology Co., Ltd. 3,3′,5,5′-Tetramethyl-[1,1′-biphenyl]-4,4′- diamine sulfate (TMB), 5,5-dimethyl-1-pyrroline-N-oxide (DMPO, AR), 5,5-dithiobis(2-nitrobenzoic acid) (DTNB, 98%), glutathione (GSH, 98%), propidium iodide (PI, 98%), alcein-acetoxymethyl ester (AM, 97%), terephthalic acid (TA), 9,10-anthracenediyl-bis(methylene) dimalonic acid (ABDA), and 2,2,6,6-tetramethyl piperidine (TEMP) were purchased from Aladdin (Shanghai, China). 3-(4,5-dimethyl-2- thiazolyl)-2,5-diphenyl-2-H-tetrazolium bromide (MTT, 97%), fluores￾cein isothiocyanate (FITC), tris(4,7-diphenyl-1,10-phenanthroline)- ruthenium(II) dichloride ([Ru(dpp)3] 2+Cl2), 2′,7′-dichlorofluorescein diacetate (DCFH-DA), 4′,6-diamidino-2-phenylindole (DAPI), acridine orange (AO), and JC-1 staining kit were supplied by Beyotime Co, Ltd. RPMI 1640 medium, Thiol Tracker TM Viol, and Dulbecco’s modified Eagle medium (DMEM) were purchased from Thermo Fisher Scientific. SEM (JSM-6480), TEM (Tecnai T20), AFM (DIMENSION icon), XRD (Rigaku DMAX-2400), Raman spectroscopy (Olympus BX41), and FT-IR (Nicolet Avatar 360) were utilized to characterize the morphology and crystalline structure. XPS spectra were obtained with an ESCALAB 250 instrument for element valence analysis. Nitrogen adsorption and desorption curves were conducted using a Micromeritics ASAP 2020M apparatus. ICP-OES was taken on an iCAP 6000 series spectrometry. Zeta potentials were employed on a Malven Zetasizer Nano XS900 sys￾tem. UV − vis absorbance spectra were obtained using a UV-1601 spectrophotometer. ESR spectra were obtained using an EMX1598 spectrometer. CLSM images were acquired by Leica SP8 instruments. Flow cytometry was obtained using BD accuri C6. 2.2. Synthesis 2.2.1. Synthesis of Co-Fe LDHs nanosheets First, a specific amount of Co(NO3)2⋅6H2O and Fe(NO3)3⋅9H2O with the molar ratio of 2:1, 1:1, and 1:2 were added to 40 mL of deionized water (DI water) for 5 min ultrasonic treatment (denoted as A solutions). Then, 21 mmol of NaOH and 3 mmol of Na2CO3 were added to 40 mL of DI water for 5 min ultrasonic treatment (denoted as B solutions). And then, specific amounts of A and B solutions were added dropwise into another 40 mL of DI water under intense magnetic stirring until the pH of the mixed solution was up to 8.5 (denoted as C solutions). Finally, the Co Fe-LDHs nanosheets were obtained by centrifugation with ethanal and DI water (10000 rpm, 10 min) for three times. 2.2.2. Synthesis of Co-Fe LDHs@Au@MA nanozymes 10 mg of Co-Fe LDHs was dissolved in 5 mL of H2O and poured 0.6 mL of HAuCl4 methanol solution (4 mg mL− 1 ). Then, Co-Fe LDHs@Au nanozymes were centrifuged and rinsed with H2O for three times. Finally, 5 mg of obtained Co-Fe LDHs@Au nanozymes were dissolved in 5 mL of MA solution (0.2 mg mL− 1 ) with magnetic stirring for 30 min to obtain Co-Fe LDHs@Au@MA nanozymes. 2.3. Enzymatic activity of as-systhesized materials The ROS-generated activity evaluations of as-synthesized nanozymes were conducted using TMB, TA, DPBF, and ABDA (final concentration of 0.4 mM) as substrates in the presence of H2O2 in PBS solution (0.2 M). To evaluate the enzymatic activity kinetics, as-synthesized nanozymes (100 μg mL− 1 ), TMB (10 mM), and H2O2 concentrations (final concen￾trations of 12.5, 25, 50, 100, and 200 mM) were added to 3 mL of PBS solution (0.2 M, pH 5.0) at room temperature or under irradiation, fol￾lowed by measuring the absorbance at 652 nm after different reaction times. The Michaelis–Menten constant was calculated based on the Michaelis–Menten saturation curve. The GSH-depleted activity evaluations of as-synthesized nanozymes were conducted using DTNB (final concentration of 0.4 mM) as substrate in the presence of GSH in PBS solution (0.1 M). The absorbance intensity of different groups was recorded after a specific reaction time. To reveal the O2 generation performances, the as-synthesized nanozymes were mixd with H2O2 in PBS under N2 environment for 1 h to reduce its oxygen content in advance. Recorded every 2 min (within 30 min), the O2 solubility (mg L− 1 ) of mixture was revealed by a dis￾solved O2 meter. The pH-dependent performances (pH = 5.0, 6.0, and 7.0) of O2 generation were also studied. S. Li et al. Chemical Engineering Journal 473 (2023) 145414 3 2.4. Photothermal effect evaluation of Co-Fe LDHs@Au@MA nanozymes UV absorbance performances of Co-Fe LDHs@Au@MA solutions (1.0 mL, 100, 200, 300, 400, and 500 μg mL− 1 were firstly tested with UV–vis. Under 10 min of laser irradiation (808 nm, 0.8 W cm− 2 ), Co-Fe LDHs@Au@MA solutions at different concentrations (100, 200, 300, 400, and 500 μg mL− 1 ) were tested for their temperature changes with an infrared camera. Temperature changes caused by different laser intensities (0.6, 0.8, 1.0, 1.2, and 1.4 W cm− 2 ) were revealed using 1 mL of Co-Fe LDHs@Au@MA solution (200 μg mL− 1 ). Then, the photothermal stability was tested under four cycles of laser on-and-off experiments (15 min, 400 μg mL− 1 ). According to the studies of Roper’s report, the photothermal conversion efficiency (η) was calculated by: η = hs(Tmax − Tsurr) − QDis I ( 1 − 10− Aλ ) where Tmax refers to the equilibrium temperature, Tsurr refers to the ambient temperature, h refers to the heat conversion coefficient, S refers to the surface area of a container, I represents the incident energy of the near infrared (NIR) laser (808 nm), and Aλ represents the absorbance of Co-Fe LDHs@Au@MA nanozymes at 808 nm of NIR irradiation. In addition, QDis represents the baseline energy input of the sample cell, and the specific formula is QDis = 5.4×10–4 I. The value of hS was calculated by: hS = mCwater τs where m is the mass of the sample, Cwater is the heat capacity of water (4.2 J g− 1 K− 1 ), and τs is the time constant of the system (218.06 s). Substituting hS into η equation, the conversion efficiency of Co-Fe LDHs@Au@MA nanozymes is obtained. 2.5. Cell culture The CT26 mammary cell line and L929 fibroblast cell line were received from FDCC (Ruilu in Shanghai, China). The CT26 and L929 cells were seeded in the CT26 medium. The cell lines were incubated at 37 ◦C under an atmosphere of 5% CO2. 2.6. In vitro cytotoxicity evaluation The therapeutic effect of Co-Fe LDHs@Au@MA nanozymes was studied via the MTT assay. CT26 cells were pre-seeded into a 96-well plate at 4×103 cells per well and treated with (1) control, (2) NIR, (3) Co-Fe LDHs@Au, (4) Co-Fe LDHs@Au@MA, (5) Co-Fe LDHs@Au + NIR, and (6) Co-Fe LDHs@Au@MA + NIR. Groups (2), (5), and (6) were irradiated with an 808 nm laser for 15 min. After 24 h incubation at 37 ◦C, the CT26 cells were washed with PBS, and 100 µL of MTT solution (1 mg mL− 1 ) was added to each well. After another 4 h of treatment, the absorbance at 490 nm was obtained to calculate the cell survival rate by plate reader. The biocompatibility assay of L929 fibroblast cells was conducted with the same experimental conditions as mentioned above. 2.7. In vitro ROS detection CT26 cells were pre-seeded in 6-well plates at a density of 1×105 cells per well and grew adherently to the wall for 24 h incubation in a humidified atmosphere with 5% CO2. Subsequently, the medium was removed and the disks were washed with PBS twice before treatment with (1) control, (2) NIR, (3) Co-Fe LDHs@Au, (4) Co-Fe LDHs@Au@MA, (5) Co-Fe LDHs@Au + NIR, and (6) Co-Fe LDHs@Au@MA + NIR. After CT26 cells accepted the above treatments, 1 mL of DCFH-DA (20 μM) was added and co-incubated for another 20 min. Finally, the cells were washed thrice and imaged by a CLSM with 488 nm excitation. 2.8. Mitochondrial integrity assay For mitochondrial integrity assay, after CT26 cells underwent the same treatments as in vitro ROS detection, the cells were incubated with JC-1 staining solution according to the manufacturer’s protocol and photographed by CLSM in the green channel for J-monomer and red channel for J-aggregates separately. 2.9. Assessment of lysosomal membrane integrity CT26 cells were randomly seeded in a 6-well plate (1×105 cells per well) and allowed to adhere for 24 h. Subsequently, the medium was removed and the disks were washed with PBS twice before treatment with (1) control, (2) NIR, (3) Co-Fe LDHs@Au, (4) Co-Fe LDHs@Au@MA, (5) Co-Fe LDHs@Au + NIR, and (6) Co-Fe LDHs@Au@MA + NIR. After 6 h of incubation, groups (2), (5), and (6) were exposed to 808 nm irradiation (1.0 W cm− 2 ) for 15 min. After CT26 cells accepted the above treatments, 1 mL of AO solution (10 μM) was added and co-incubated for 20 min. Finally, the cells were washed thrice and imaged by a CLSM. 2.10. Cellular GSH detection CT26 cells were seeded into 6-well culture plates at a density of 1×105 per well. Subsequently, the medium was removed and the disks were washed with PBS twice before treatment with (1) control, (2) NIR laser, (3) MA, (4) Co-Fe LDHs, (5) Co-Fe LDHs@Au, (6) Co-Fe LDHs@Au@MA, (7) Co-Fe LDHs@Au + NIR, and (8) Co-Fe LDHs@Au@MA + NIR. Then, the intracellular GSH concentrations were detected using a commercial Thiol TrackerTM Violet probe according to the manufacturer’s guidelines. Finally, the fluorescence images were recorded by a CLSM. | 24
Co-Fe LDHs(1:1) | peroxidase | 0 | 0 | 0 | 0 | 0 | 0 | 0 | 0 | 0 | 0 | 50 | 27 | 2 | 50 | 26 | 3 | [6 empty] | nanosheet | 4.5 |  | 5 | 25 | H2O2 | TMB | 10 | 829.92 | 11.38 |  |  |  | 10.1016/j.cej.2023.145414 |  | 24
Co-Fe LDHs(1:2) | peroxidase | 0 | 0 | 0 | 0 | 0 | 0 | 0 | 0 | 0 | 0 | 33.33 | 27 | 2 | 66.67 | 26 | 3 | [6 empty] | nanosheet | 4.5 |  | 5 | 25 | H2O2 | TMB | 10 | 816.37 | 13.94 |  |  |  | 10.1016/j.cej.2023.145414 |  | 24
Co-Fe LDHs@Au | peroxidase | 0 | 0 | 0 | 0 | 0 | 0 | 0 | 0 | 0 | 0 | 33.33 | 27 | 2 | 66.67 | 26 | 3 | [6 empty] | nanosheet | 4.5 |  | 5 | 25 | H2O2 | TMB | 10 | 405.38 | 25.64 | [5 empty] | 24
Co-Fe LDHs@Au+NIR | peroxidase | 0 | 0 | 0 | 0 | 0 | 0 | 0 | 0 | 0 | 0 | 33.33 | 27 | 2 | 66.67 | 26 | 3 | [6 empty] | nanosheet | 4.5 |  | 5 | 25 | H2O2 | TMB | 10 | 37.73 | 36.63 | [5 empty] | 24
PS@Au@PB | peroxidase | 0 | 1 | 1 | 0 | 0 | 1 | 0 | 0 | 0 | 0 | 100 | 79 | 0 | [9 empty] | nanoparticle | 485 | PSS | 3.6 | 25 | TMB | H2O2 |  | 1.22 | 0.59 | 12000000 |  |  | 10.1016/j.colsurfa.2015.11.035 | The Au nanoparticles were adsorbed to PS nanospheres with the help of BSA. PS nanospheres (10 mg) was added into 1% aqueous solution of BSA (10 mL). The mixture was stirred at 150 rpm for 3 h. The resulting latex was separated by centrifugation (4000 rpm) and washed with 0.1% BSA solution. Gold colloids (10 mL) were added and stirred at 150 rpm for 5 h. The obtained Au nanoparticles coated PS nanospheres (PS@Au) were separated by centrifugation (4000 rpm) and washed with H2O.PS@Au (3 mg) were dispersed in H2O (10 mL) to make solution O A. FeCl3·6H2 (3.78 mg) and K3Fe(CN)6 (3.29 mg) were dissolved in H2O (10 mL) to make solution B. Solution A was added into a three-necked flask with stirring of 1200 rpm and heated at 27.5 ◦C.Solution B was added drop wise into solutionAat a speed of 20 mL/h for 30 min with a microinjection pump. After addition of solution B, the reaction system was stirred for 15 h. Samples were taken out for SEM and UV–vis characterization at 0, 1, 3, 6, 15 h time points.The resulting nanocomposites were separated by centrifugation (5000 rpm) and washed with H2O. | 8.2
PS@Au@PB | peroxidase | 0 | 1 | 1 | 0 | 0 | 1 | 0 | 0 | 0 | 0 | 100 | 79 | 0 | [9 empty] | nanoparticle | 485 | PSS | 3.6 | 25 | H2O2 | TMB |  | 0.17 | 0.389 | 860000 |  |  | 10.1016/j.colsurfa.2015.11.035 | The Au nanoparticles were adsorbed to PS nanospheres with the help of BSA. PS nanospheres (10 mg) was added into 1% aqueous solution of BSA (10 mL). The mixture was stirred at 150 rpm for 3 h. The resulting latex was separated by centrifugation (4000 rpm) and washed with 0.1% BSA solution. Gold colloids (10 mL) were added and stirred at 150 rpm for 5 h. The obtained Au nanoparticles coated PS nanospheres (PS@Au) were separated by centrifugation (4000 rpm) and washed with H2O.PS@Au (3 mg) were dispersed in H2O (10 mL) to make solution O A. FeCl3·6H2 (3.78 mg) and K3Fe(CN)6 (3.29 mg) were dissolved in H2O (10 mL) to make solution B. Solution A was added into a three-necked flask with stirring of 1200 rpm and heated at 27.5 ◦C.Solution B was added drop wise into solutionAat a speed of 20 mL/h for 30 min with a microinjection pump. After addition of solution B, the reaction system was stirred for 15 h. Samples were taken out for SEM and UV–vis characterization at 0, 1, 3, 6, 15 h time points.The resulting nanocomposites were separated by centrifugation (5000 rpm) and washed with H2O. | 8.2
Ce-Fe3O4 NPs | peroxidase | 0 | 0 | 0 | 0 | 0 | 0 | 0 | 0 | 0 | 0 | 53.336 | 26 | 3 | 33.3 | 26 | 2 | 13.334 | 58 | 3 |  |  |  | nanoparticle | 15 |  | 4 | 25 | TMB | H2O2 | 0.4 | 6.942 | 0.5 |  |  |  | 10.1039/c7ay00750g | Ce-Fe3O4 NPs samples were prepared via an electrochemical method. Typically, the deposition experiments were conducted in a two electrode electrochemical cell containing stainless-steel cathode and graphite anode. 1 g FeCl2.4H2O, 2 g Fe(NO3 )2.9H2O and 0.3 g CeCl3.7H2O were dissolved in 1 L aqueous solution and used as the electrolyte. The cerium ferrite nanoparticleswere prepared through direct current (DC) electrodeposition (I=20 mA cm-2, T=25 oC and t=30 min). After the deposition, the prepared powder was repeatedly rinsed with distilled water and centrifuged at 3000 rpm for 10 min. Finally, the deposits were scraped from the substrate and evaluated by characterization analyses. | 8.3
Ce-Fe3O4 NPs | peroxidase | 0 | 0 | 0 | 0 | 0 | 0 | 0 | 0 | 0 | 0 | 57.84 | 26 | 3 | 33.3 | 26 | 2 | 13.334 | 58 | 3 |  |  |  | nanoparticle | 15 |  | 4 | 25 | H2O2 | TMB | 0.2 | 0.018 | 0.0125 |  |  |  | 10.1039/c7ay00750g | Ce-Fe3O4 NPs samples were prepared via an electrochemical method. Typically, the deposition experiments were conducted in a two electrode electrochemical cell containing stainless-steel cathode and graphite anode. 1 g FeCl2.4H2O, 2 g Fe(NO3 )2.9H2O and 0.3 g CeCl3.7H2O were dissolved in 1 L aqueous solution and used as the electrolyte. The cerium ferrite nanoparticleswere prepared through direct current (DC) electrodeposition (I=20 mA cm-2, T=25 oC and t=30 min). After the deposition, the prepared powder was repeatedly rinsed with distilled water and centrifuged at 3000 rpm for 10 min. Finally, the deposits were scraped from the substrate and evaluated by characterization analyses. | 8.3
Fe3O4 | peroxidase | 0 | 0 | 0 | 0 | 0 | 0 | 0 | 0 | 0 | 0 | 66.67 | 26 | 3 | 33.33 | 26 | 2 | [6 empty] | nanoparticle | 15 |  | 4 | 25 | TMB | H2O2 | 0.4 | 0.107 | 0.0362 |  |  |  | 10.1039/c7ay00750g | Ce-Fe3O4 NPs samples were prepared via an electrochemical method. Typically, the deposition experiments were conducted in a two electrode electrochemical cell containing stainless-steel cathode and graphite anode. 1 g FeCl2.4H2O, 2 g Fe(NO3 )2.9H2O and 0.3 g CeCl3.7H2O were dissolved in 1 L aqueous solution and used as the electrolyte. The cerium ferrite nanoparticleswere prepared through direct current (DC) electrodeposition (I=20 mA cm-2, T=25 oC and t=30 min). After the deposition, the prepared powder was repeatedly rinsed with distilled water and centrifuged at 3000 rpm for 10 min. Finally, the deposits were scraped from the substrate and evaluated by characterization analyses. | 8.3
Fe3O4 | peroxidase | 0 | 0 | 0 | 0 | 0 | 0 | 0 | 0 | 0 | 0 | 66.67 | 26 | 3 | 33.33 | 26 | 2 | [6 empty] | nanoparticle | 15 |  | 4 | 25 | H2O2 | TMB | 0.2 | 155 | 0.0911 |  |  |  | 10.1039/c7ay00750g | Ce-Fe3O4 NPs samples were prepared via an electrochemical method. Typically, the deposition experiments were conducted in a two electrode electrochemical cell containing stainless-steel cathode and graphite anode. 1 g FeCl2.4H2O, 2 g Fe(NO3 )2.9H2O and 0.3 g CeCl3.7H2O were dissolved in 1 L aqueous solution and used as the electrolyte. The cerium ferrite nanoparticleswere prepared through direct current (DC) electrodeposition (I=20 mA cm-2, T=25 oC and t=30 min). After the deposition, the prepared powder was repeatedly rinsed with distilled water and centrifuged at 3000 rpm for 10 min. Finally, the deposits were scraped from the substrate and evaluated by characterization analyses. | 8.3
Au/αβFeOOH–APC | oxidase | 0 | 0 | 0 | 0 | 0 | 0 | 0 | 0 | 0 | 0 | 100 | 79 | 0 |  | 26 | 3 | [6 empty] | nanoparticle | 10 |  |  |  | glucose |  |  | 7.54 | 0.26 | 26.24 |  |  | 10.1021/acsami.7b18690 | AuNPs were fabricated using the method of HAuCl4 citrate reduction.37 Briefly, 1 mM HAuCl4 was added into the 250 mL aqueou solution with vigorous stirring in a roundbottom flask accompanying with a reflux condenser. Subsequently, trisodium citrate (38.8mM, 25 mL) was added into the mixed solution, and then the aforementioned solution was boiled for another 15 min. Finally,the solution was stirred continuously until the room temperature. The AuNPs sizes were able to be obtained by TEM. Then, α-FeOOH–APC composites were immersed into AuNPs solution for 4 h at 30 °C, denoted as Au/α-FeOOH–APC. Similarly, APC was dipped in solution of AuNPs for same time and temperature to obtain the Au–APC composites | 8.4
Fe3(PO4)2(OH)2 | peroxidase | 0 | 1 | 0 | 0 | 0 | 0 | 0 | 0 | 0 | 0 | 66.67 | 26 | 3 | 33.33 | 26 | 2 | [6 empty] | polyhedral | 5.5 |  | 4 | 60 | TMB | H2O2 |  | 0.055 | 0.0596 |  |  |  | 10.1039/c8nj00324f | Hydrothermal synthesis of Fe₃(PO₄)₂(OH)₂ was carried out in a stainless steel (50 ml) Teflon-lined vessel under autogenous pressure. In a typical process, 5 mmol of FeCl₂·4H2O and 10 mmol NaH₂PO₄·H₂O were dissolved in 33 ml mixed solution (Vglycol : VH₂O=1:1), followed by a vigorously stirring to obtain a homogeneous solution, into which 2 mL ammonia was added slowly. The resulted solution was transferred into a 50 mL Teflon-lined autoclave, sealed and kept at 180 °C for 24 h. After the autoclave cooling down to room temperature naturally, the product was collected by centrifugation, and then washed with ethanol for three times. | 8.5
Fe₃(PO₄)₂(OH)₂ | peroxidase | 0 | 1 | 0 | 0 | 0 | 0 | 0 | 0 | 0 | 0 | 66.67 | 26 | 3 | 33.33 | 26 | 2 | [6 empty] | polyhedral | 5.5 |  | 4 | 60 | H2O2 | TMB | 2 | 0.47 | 0.1688 |  |  |  | 10.1039/c8nj00324f | Hydrothermal synthesis of Fe₃(PO₄)₂(OH)₂ was carried out in a stainless steel (50 ml) Teflon-lined vessel under autogenous pressure. In a typical process, 5 mmol of FeCl₂·4H2O and 10 mmol NaH₂PO₄·H₂O were dissolved in 33 ml mixed solution (Vglycol : VH₂O=1:1), followed by a vigorously stirring to obtain a homogeneous solution, into which 2 mL ammonia was added slowly. The resulted solution was transferred into a 50 mL Teflon-lined autoclave, sealed and kept at 180 °C for 24 h. After the autoclave cooling down to room temperature naturally, the product was collected by centrifugation, and then washed with ethanol for three times. | 8.5
Fe3+-Doped Mesoporous Carbon | peroxidase | 0 | 0 | 0 | 0 | 0 | 0 | 0 | 0 | 0 | 0 | 100 | 26 | 3 | [9 empty] | nanoparticle | 60 |  | 4 | 37 | H2O2 | TMB | 1 | 161 | 0.00676 |  |  |  | 10.1002/chem.201801010 | Preparation of Fe3+-UCMCNs: MCNs (100 mg) and FeCl3·6H2O (50 mg) were dissolved in 100 mL of ultrapure water. And then the aqueous solution was stirring for 12-24 h at room temperature. Synthesis of MCNs-COOH: MCNs were firstly added to the flask. After that, concentrated nitric acid and concentrated sulfuric acid were added in a volume ratio of 1 to 3 and sonicated for 4 h. The collected solid was washed, dried and stored at room temperature.Preparation of Fe3+-MCNs: MCNs-COOH (100 mg) and FeCl3·6H2O (50 mg) were dissolved in 100 mL of ultrapure water. And then the aqueous solution was stirring for 12-24 h at room temperature. | 8.6
PBNPs | peroxidase | 1 | 0 | 0 | 0 | 0 | 0 | 0 | 0 | 0 | 0 | 57.14 | 26 | 3 | 42.86 | 26 | 2 | [6 empty] | nanocube | 50 | PVP | 3.6 | 25 | TMB | H2O2 | 1408 | 0.337 | 0.216 |  |  |  | 10.1021/jacs.5b12070 | PBNPs were prepared by adding a 20 mL K4[Fe(CN)6] (0.1 mmol) aqueous solution to a 80 mL mixture of FeCl3 (0.1 mmol) and PVP(K-30, MW 38–40 k, 10 mmol in terms of monomer) with vigorously stirring at 60ºC.1 A micro-scale injection pump (WZS-50F6, Smiths Medical, USA) was used to accurately control the adding speed to 40 mL/h. The reaction was continued for 30 min and then cooled to room temperature under ambient condition. Then ultrafiltration was carried out using a TTF system (Tangential flow filtration system, MWCO: 50 kDa, Millipore, USA) in order to exclude the impurities. The ultra-filtered solution was then filtrated with a 220 nm filter (Merck Millipore, Germany) to remove the aggregates. | 8.7
PBNPs | peroxidase | 1 | 0 | 0 | 0 | 0 | 0 | 0 | 0 | 0 | 0 | 57.14 | 26 | 3 | 42.86 | 26 | 2 | [6 empty] | nanocube | 50 |  | 3.6 | 25 | H2O2 | TMB | 0.26 | 14.7 | 0.115 |  |  |  | 10.1021/jacs.5b12070 | PBNPs were prepared by adding a 20 mL K4[Fe(CN)6] (0.1 mmol) aqueous solution to a 80 mL mixture of FeCl3 (0.1 mmol) and PVP(K-30, MW 38–40 k, 10 mmol in terms of monomer) with vigorously stirring at 60ºC.1 A micro-scale injection pump (WZS-50F6, Smiths Medical, USA) was used to accurately control the adding speed to 40 mL/h. The reaction was continued for 30 min and then cooled to room temperature under ambient condition. Then ultrafiltration was carried out using a TTF system (Tangential flow filtration system, MWCO: 50 kDa, Millipore, USA) in order to exclude the impurities. The ultra-filtered solution was then filtrated with a 220 nm filter (Merck Millipore, Germany) to remove the aggregates. | 8.7
PBNPs | peroxidase | 1 | 0 | 0 | 0 | 0 | 0 | 0 | 0 | 0 | 0 | 57.14 | 26 | 3 | 42.86 | 26 | 2 | [6 empty] | nanocube | 50 |  | 3.6 | 25 | ABTS | H2O2 | 23.46 | 1.08 | 0.314 |  |  |  | 10.1021/jacs.5b12070 | PBNPs were prepared by adding a 20 mL K4[Fe(CN)6] (0.1 mmol) aqueous solution to a 80 mL mixture of FeCl3 (0.1 mmol) and PVP(K-30, MW 38–40 k, 10 mmol in terms of monomer) with vigorously stirring at 60ºC.1 A micro-scale injection pump (WZS-50F6, Smiths Medical, USA) was used to accurately control the adding speed to 40 mL/h. The reaction was continued for 30 min and then cooled to room temperature under ambient condition. Then ultrafiltration was carried out using a TTF system (Tangential flow filtration system, MWCO: 50 kDa, Millipore, USA) in order to exclude the impurities. The ultra-filtered solution was then filtrated with a 220 nm filter (Merck Millipore, Germany) to remove the aggregates. | 8.7
PBNPs | peroxidase | 1 | 0 | 0 | 0 | 0 | 0 | 0 | 0 | 0 | 0 | 57.14 | 26 | 3 | 42.86 | 26 | 2 | [6 empty] | nanocube | 50 |  | 3.6 | 25 | H2O2 | ABTS | 0.26 | 17.1 | 0.293 |  |  |  | 10.1021/jacs.5b12070 | PBNPs were prepared by adding a 20 mL K4[Fe(CN)6] (0.1 mmol) aqueous solution to a 80 mL mixture of FeCl3 (0.1 mmol) and PVP(K-30, MW 38–40 k, 10 mmol in terms of monomer) with vigorously stirring at 60ºC.1 A micro-scale injection pump (WZS-50F6, Smiths Medical, USA) was used to accurately control the adding speed to 40 mL/h. The reaction was continued for 30 min and then cooled to room temperature under ambient condition. Then ultrafiltration was carried out using a TTF system (Tangential flow filtration system, MWCO: 50 kDa, Millipore, USA) in order to exclude the impurities. The ultra-filtered solution was then filtrated with a 220 nm filter (Merck Millipore, Germany) to remove the aggregates. | 8.7
PBNPs | superoxide dismutase | 1 | 0 | 0 | 0 | 0 | 0 | 0 | 0 | 0 | 0 | 57.14 | 26 | 3 | 42.86 | 26 | 2 | [6 empty] | nanocube | 50 | [11 empty] | 10.1021/jacs.5b12070 | PBNPs were prepared by adding a 20 mL K4[Fe(CN)6] (0.1 mmol) aqueous solution to a 80 mL mixture of FeCl3 (0.1 mmol) and PVP(K-30, MW 38–40 k, 10 mmol in terms of monomer) with vigorously stirring at 60ºC.1 A micro-scale injection pump (WZS-50F6, Smiths Medical, USA) was used to accurately control the adding speed to 40 mL/h. The reaction was continued for 30 min and then cooled to room temperature under ambient condition. Then ultrafiltration was carried out using a TTF system (Tangential flow filtration system, MWCO: 50 kDa, Millipore, USA) in order to exclude the impurities. The ultra-filtered solution was then filtrated with a 220 nm filter (Merck Millipore, Germany) to remove the aggregates. | 8.7
PBNPs | catalase | 1 | 0 | 0 | 0 | 0 | 0 | 0 | 0 | 0 | 0 | 57.14 | 26 | 3 | 42.86 | 26 | 2 | [6 empty] | nanocube | 50 | [11 empty] | 10.1021/jacs.5b12070 | PBNPs were prepared by adding a 20 mL K4[Fe(CN)6] (0.1 mmol) aqueous solution to a 80 mL mixture of FeCl3 (0.1 mmol) and PVP(K-30, MW 38–40 k, 10 mmol in terms of monomer) with vigorously stirring at 60ºC.1 A micro-scale injection pump (WZS-50F6, Smiths Medical, USA) was used to accurately control the adding speed to 40 mL/h. The reaction was continued for 30 min and then cooled to room temperature under ambient condition. Then ultrafiltration was carried out using a TTF system (Tangential flow filtration system, MWCO: 50 kDa, Millipore, USA) in order to exclude the impurities. The ultra-filtered solution was then filtrated with a 220 nm filter (Merck Millipore, Germany) to remove the aggregates. | 8.7
BiOCl | peroxidase | 0 | 0 | 0 | 0 | 0 | 0 | 0 | 1 | 0 | 0 | 100 | 83 | 3 | [9 empty] | nanosheet | 100 |  | 7 | 25 | AR | H2O2 | 0.1 | 0.00588 | 6.66e-06 |  |  |  | 10.1039/c6qm00149a | For the preparation of BiOX nanostructures, 50 mM Tris–borate(pH 7.0, 1 mL), Bi(NO3)2 (10 mM, 50 mL), and potassium halides(10mM, 50 mL) were sequentially added to DI water (3.9 mL)under continuous stirring, and subsequently reacted at ambienttemperature for 2 h in the dark. For the preparation of metal–BiOI nanocomposites, 50 mM Tris–borate (pH 7.0, 1 mL),Bi(NO3)2 (10 mM, 50mL),metalsalt solution (10 mM, 50 mL),and KI (10 mM, 50 mL) were sequentially added to DI water(3.85 mL) under continuousstirring, and subsequently reactedat ambient temperature for 2 h in the dark. | 8.8
BiOCl | peroxidase | 0 | 0 | 0 | 0 | 0 | 0 | 0 | 1 | 0 | 0 | 100 | 83 | 3 | [9 empty] | nanosheet | 100 |  | 7 | 25 | H2O2 | AR | 0.005 | 0.000583 | 2.46e-06 |  |  |  | 10.1039/c6qm00149a | For the preparation of BiOX nanostructures, 50 mM Tris–borate(pH 7.0, 1 mL), Bi(NO3)2 (10 mM, 50 mL), and potassium halides(10mM, 50 mL) were sequentially added to DI water (3.9 mL)under continuous stirring, and subsequently reacted at ambienttemperature for 2 h in the dark. For the preparation of metal–BiOI nanocomposites, 50 mM Tris–borate (pH 7.0, 1 mL),Bi(NO3)2 (10 mM, 50mL),metalsalt solution (10 mM, 50 mL),and KI (10 mM, 50 mL) were sequentially added to DI water(3.85 mL) under continuousstirring, and subsequently reactedat ambient temperature for 2 h in the dark. | 8.8
BiOBr | peroxidase | 0 | 0 | 0 | 0 | 0 | 0 | 0 | 0 | 1 | 0 | 100 | 83 | 3 | [9 empty] | nanosheet | 100 |  | 7 | 25 | AR | H2O2 | 0.1 | 0.00623 | 8.45e-06 |  |  |  | 10.1039/c6qm00149a | For the preparation of BiOX nanostructures, 50 mM Tris–borate(pH 7.0, 1 mL), Bi(NO3)2 (10 mM, 50 mL), and potassium halides(10mM, 50 mL) were sequentially added to DI water (3.9 mL)under continuous stirring, and subsequently reacted at ambienttemperature for 2 h in the dark. For the preparation of metal–BiOI nanocomposites, 50 mM Tris–borate (pH 7.0, 1 mL),Bi(NO3)2 (10 mM, 50mL),metalsalt solution (10 mM, 50 mL),and KI (10 mM, 50 mL) were sequentially added to DI water(3.85 mL) under continuousstirring, and subsequently reactedat ambient temperature for 2 h in the dark. | 8.8
BiOBr | peroxidase | 0 | 0 | 0 | 0 | 0 | 0 | 0 | 0 | 1 | 0 | 100 | 83 | 3 | [9 empty] | nanosheet | 100 |  | 7 | 25 | H2O2 | AR | 0.005 | 0.000408 | 2.49e-06 |  |  |  | 10.1039/c6qm00149a | For the preparation of BiOX nanostructures, 50 mM Tris–borate(pH 7.0, 1 mL), Bi(NO3)2 (10 mM, 50 mL), and potassium halides(10mM, 50 mL) were sequentially added to DI water (3.9 mL)under continuous stirring, and subsequently reacted at ambienttemperature for 2 h in the dark. For the preparation of metal–BiOI nanocomposites, 50 mM Tris–borate (pH 7.0, 1 mL),Bi(NO3)2 (10 mM, 50mL),metalsalt solution (10 mM, 50 mL),and KI (10 mM, 50 mL) were sequentially added to DI water(3.85 mL) under continuousstirring, and subsequently reactedat ambient temperature for 2 h in the dark. | 8.8
BiOI | peroxidase | 0 | 0 | 0 | 0 | 0 | 0 | 0 | 0 | 0 | 1 | 100 | 83 | 3 | [9 empty] | polyhedral | 20 |  | 7 | 25 | AR | H2O2 | 0.1 | 0.0313 | 0.061 |  |  |  | 10.1039/c6qm00149a | For the preparation of BiOX nanostructures, 50 mM Tris–borate(pH 7.0, 1 mL), Bi(NO3)2 (10 mM, 50 mL), and potassium halides(10mM, 50 mL) were sequentially added to DI water (3.9 mL)under continuous stirring, and subsequently reacted at ambienttemperature for 2 h in the dark. For the preparation of metal–BiOI nanocomposites, 50 mM Tris–borate (pH 7.0, 1 mL),Bi(NO3)2 (10 mM, 50mL),metalsalt solution (10 mM, 50 mL),and KI (10 mM, 50 mL) were sequentially added to DI water(3.85 mL) under continuousstirring, and subsequently reactedat ambient temperature for 2 h in the dark. | 8.8
BiOI | peroxidase | 0 | 0 | 0 | 0 | 0 | 0 | 0 | 0 | 0 | 1 | 100 | 83 | 3 | [9 empty] | polyhedral | 20 |  | 7 | 25 | H2O2 | AR | 0.005 | 0.0329 | 0.0276 |  |  |  | 10.1039/c6qm00149a | For the preparation of BiOX nanostructures, 50 mM Tris–borate(pH 7.0, 1 mL), Bi(NO3)2 (10 mM, 50 mL), and potassium halides(10mM, 50 mL) were sequentially added to DI water (3.9 mL)under continuous stirring, and subsequently reacted at ambienttemperature for 2 h in the dark. For the preparation of metal–BiOI nanocomposites, 50 mM Tris–borate (pH 7.0, 1 mL),Bi(NO3)2 (10 mM, 50mL),metalsalt solution (10 mM, 50 mL),and KI (10 mM, 50 mL) were sequentially added to DI water(3.85 mL) under continuousstirring, and subsequently reactedat ambient temperature for 2 h in the dark. | 8.8
Na4.55Fe(PO4)2H0.45O | peroxidase | 1 | 1 | 0 | 0 | 0 | 0 | 0 | 0 | 0 | 0 | 100 | 26 | 2 | [9 empty] | nanoparticle | 100 | PVP | 4.5 | 25 | TMB | H2O2 | 0.1 | 1.46 | 0.02252 | 0.0001047 |  |  | 10.1039/c2cc32429f | In a typical process, 7 mmol of FeCl2·4H2O and 14 mmol of NaH2PO2·H2O were dissoloved in 5 ml of distilled water, and then mixed with 1 g of PVP dissolved in glycol (35 ml) under vigorous stirring to obtain a homogeneous solution. Afterwards the mixture was transferred into a 50 ml Teflon-lined autoclave, sealed and maintained at 180 °C for 24 h, then allowed to cool to the room temperature naturally.The resulting product was collected by centrifugation, washed with distilled water and ethanol for several times and finally dried in vacuum for 6 h. | 8.9
Na4.55Fe(PO4)2H0.45O | peroxidase | 1 | 1 | 0 | 0 | 0 | 0 | 0 | 0 | 0 | 0 | 100 | 26 | 2 | [9 empty] | nanoparticle | 100 | PVP | 4.5 | 25 | H2O2 | TMB | 1 | 0.317 | 4316000 | 392.4 |  |  | 10.1039/c2cc32429f | In a typical process, 7 mmol of FeCl2·4H2O and 14 mmol of NaH2PO2·H2O were dissoloved in 5 ml of distilled water, and then mixed with 1 g of PVP dissolved in glycol (35 ml) under vigorous stirring to obtain a homogeneous solution. Afterwards the mixture was transferred into a 50 ml Teflon-lined autoclave, sealed and maintained at 180 °C for 24 h, then allowed to cool to the room temperature naturally.The resulting product was collected by centrifugation, washed with distilled water and ethanol for several times and finally dried in vacuum for 6 h. | 8.9
FeH3P2O8•H2O | peroxidase | 1 | 1 | 0 | 0 | 0 | 0 | 0 | 0 | 0 | 0 | 100 | 26 | 3 | [9 empty] | nanoparticle | 100 | PVP | 4.5 | 25 | TMB | H2O2 | 0.1 | 1.46 | 0.02252 | 1.503e-05 |  |  | 10.1039/c2cc32429f | In a typical process, 7 mmol of FeCl2·4H2O and 14 mmol of NaH2PO2·H2O were dissoloved in 5 ml of distilled water, and then mixed with 1 g of PVP dissolved in glycol (35 ml) under vigorous stirring to obtain a homogeneous solution. Afterwards the mixture was transferred into a 50 ml Teflon-lined autoclave, sealed and maintained at 180 °C for 24 h, then allowed to cool to the room temperature naturally.The resulting product was collected by centrifugation, washed with distilled water and ethanol for several times and finally dried in vacuum for 6 h. | 8.9
FeH3P2O8•H2O | peroxidase | 1 | 1 | 0 | 0 | 0 | 0 | 0 | 0 | 0 | 0 | 100 | 26 | 3 | [9 empty] | nanoparticle | 100 | PVP | 4.5 | 25 | H2O2 | TMB | 1 | 0.317 | 4316000 | 2881 |  |  | 10.1039/c2cc32429f | In a typical process, 7 mmol of FeCl2·4H2O and 14 mmol of NaH2PO2·H2O were dissoloved in 5 ml of distilled water, and then mixed with 1 g of PVP dissolved in glycol (35 ml) under vigorous stirring to obtain a homogeneous solution. Afterwards the mixture was transferred into a 50 ml Teflon-lined autoclave, sealed and maintained at 180 °C for 24 h, then allowed to cool to the room temperature naturally.The resulting product was collected by centrifugation, washed with distilled water and ethanol for several times and finally dried in vacuum for 6 h. | 8.9
Gly-Cu(OH)2 NPs | superoxide dismutase | 0 | 0 | 0 | 0 | 0 | 0 | 0 | 0 | 0 | 0 | 100 | 29 | 2 | [9 empty] | nanoparticle | 150 | Glycine | 7.4 | 25 | [8 empty] | 10.1039/c6nr09810j | GlyxCu(OH)2 NPs/13CxGlyx Cu(OH)2 NPs were synthesized by dissolving 0.041 mol/0.029mol of cisxCu(Gly)2/13CxCu(Gly)2 under constant stirring at room temperature in 130 mL/99 mL water. After 15 min, 6 mL/4.6 mL of a 1.2 M sodium hydroxide solution were added quickly in one 70 portion with a 12 mL syringe. After additional stirring for 15 min, the blue precipitate was isolated by centrifugation (9000 rpm, 10 min) and washed with water and ethanol. The reaction products were dried under high vacuum, characterized by transx mission electron microscopy (TEM), high resolution TEM (HRx 75 TEM), IRx, 1Hx and 13CxNMR spectroscopy and powder Xxray diffraction (PxXRD). | 8.1
Cu(OH)2 | superoxide dismutase | 0 | 0 | 0 | 0 | 0 | 0 | 0 | 0 | 0 | 0 | 100 | 29 | 2 | [9 empty] | nanoparticle | 117 |  | 7.4 | 25 | xanthine | INT | [6 empty] | 10.1039/c6nr09810j | 无 | 8.1
MnO | superoxide dismutase | 0 | 0 | 0 | 0 | 0 | 0 | 0 | 0 | 0 | 0 | 100 | 25 | 2 | [9 empty] | nanoparticle | 8 | catechol-PEG | 7.4 | 25 | xanthine | cytochrome c | [6 empty] | 10.1039/c6tb02078j | MnO NPs were synthesized based on a previously reported procedure with some modifications.27 In brief, manganese(II) chloride tetrahydrate (7.92 g, 40 mmol) and oleic acid (22.60 g, 80 mmol) were dissolved in 200 mL methanol under constant stirring at RT.KOH (5.16 g, 80 mmol) was seperately dissolved in 200 mL methanol and slowly added to the first solution. The mixed solutions were stirred for 1 h at RT to yield the reddishJbrown waxy solid manganese (II) oleate, which was separated by decantation and washed several times with water, ethanol, and acetone. Afterwards the oleate was dissolved in hexane and again washed with water, ethanol, and acetone. Finally hexane was removed by rotary evaporation and the precursor dried under high vacuum. 1.23 g of the manganese(II) oleate were dissolved in 10 mL 1Joctadecene under argon, heated to 593 K with 2 K/min, and stirred for 30 min. The brown product was precipitated by addition of acetone or ethanol, separated by centrifugation, washed several times with acetone or ethanol, dried under high vacuum, and characterized by PJXRD and TEM. Yield: ≈100 mg. | 8.11
Mn3O4 NPs | superoxide dismutase | 0 | 0 | 0 | 0 | 0 | 0 | 0 | 0 | 0 | 0 | 66.6 | 25 | 3 | 33.3 | 25 | 2 | [6 empty] | nanoparticle | 8 | catechol-PEG | 7.4 | 25 | [8 empty] | 10.1039/c6tb02078j | 100 mg of 1 and trimethylamine NJ oxide (100 mg, 1.33 mmol) were dissolved in 10 mL 1Joctadecene and stirred at 573 K (3 K/min)for 4 h. Afterwards the dark brown product was precipitated by addition of acetone or ethanol, separated by centrifugation, washed several times with acetone or ethanol, dried under high vacuum, and characterized by PJXRD and TEM. Yield: ≈100 mg. | 8.11
MoO3_x0001_x nanodots | catalase | 0 | 0 | 0 | 0 | 0 | 0 | 0 | 0 | 0 | 0 | 58.5 | 42 | 6 | 41.5 | 42 | 4 | [6 empty] | nanoparticle | 3 |  | 9 | 25 | H2O2 | [7 empty] | 10.1016/j.jcis.2018.12.093 | Layered MoS2 nanosheets were synthesized according to Morrison method [37] with sone modification. In brief, 0.5 g MoS2powder was mixed with 5 mL 1.6 M n-butyllithium solution inhexane for 48 h under N2 condition. Then the sample was immediately washed several times to discard organic materials and dispersed in water. Next, ultrasonication was applied to obtain exfoliated nanosheets and unexfoliated MoS2 was removed by centrifugation. Finally, the sample was dialyzed for 2 days to obtainMoS2 nanosheets dispersed in water.MoO3_x0001_x nanodots were fabricated by using PLA method. Briefly,7 mL MoS2 nanosheets (50 lg/mL) were first mixed with SH-PEG 1.25 mg) in a quartz cell. A Nd:YAG pulsed laser (532 nm, 10 Hzpulse duration between 7 ns and pulse energy of 150 mJ) was used to ablate the prepared solution for 20 min. During the course of the ablation, the colloidal solution was continuously stirred by a magnetic stirrer. | 8.12
MoO3_x0001_x nanodots | superoxide dismutase | 0 | 0 | 0 | 0 | 0 | 0 | 0 | 0 | 0 | 0 | 58.5 | 42 | 6 | 41.5 | 42 | 4 | [6 empty] | nanoparticle | 3 |  |  | 25 | [8 empty] | 10.1016/j.jcis.2018.12.093 | Layered MoS2 nanosheets were synthesized according to Morrison method [37] with sone modification. In brief, 0.5 g MoS2powder was mixed with 5 mL 1.6 M n-butyllithium solution inhexane for 48 h under N2 condition. Then the sample was immediately washed several times to discard organic materials and dispersed in water. Next, ultrasonication was applied to obtain exfoliated nanosheets and unexfoliated MoS2 was removed by centrifugation. Finally, the sample was dialyzed for 2 days to obtainMoS2 nanosheets dispersed in water.MoO3_x0001_x nanodots were fabricated by using PLA method. Briefly,7 mL MoS2 nanosheets (50 lg/mL) were first mixed with SH-PEG 1.25 mg) in a quartz cell. A Nd:YAG pulsed laser (532 nm, 10 Hzpulse duration between 7 ns and pulse energy of 150 mJ) was used to ablate the prepared solution for 20 min. During the course of the ablation, the colloidal solution was continuously stirred by a magnetic stirrer. | 8.12
1@SBA 5 | superoxide dismutase | 0 | 0 | 0 | 0 | 0 | 0 | 0 | 1 | 0 | 0 | 50 | 29 | 2 | 50 | 30 | 2 | [6 empty] | nanorod | 727 | SiO2 | 7.8 | 25 | methionine/riboflavin | NBT | 0.046 | [5 empty] | 10.1016/j.micromeso.2018.12.027 | Complexes 1–3 were immobilized following the same procedure. In a typical experiment, 0.3 g of SBA-15 were added to a solution of complex (0.20 mmol) in 20 mL of methanol. The mixture was stirred for 24 h at room temperature, filtered, and washed with methanol. The solid material was re-suspended in methanol and stirred overnight to remove residues. The solid was filtered and dried under vacuum until constant weight. Residual mass (%) at 700 °C: 88.2 (1@SBA-15); 95.0 (2@SBA-15); 84.7 (3@SBA-15). Cu wt %: 2.7 (1@SBA-15); 2.2 (2@SBA-15); 2.9 (3@SBA-15). | 8.13
2@SBA 5 | superoxide dismutase | 0 | 0 | 0 | 0 | 0 | 0 | 0 | 1 | 0 | 0 | 50 | 29 | 2 | 50 | 29 | 2 | [6 empty] | nanorod | 727 | SiO2 | 7.8 | 25 | methionine/riboflavin | NBT | 0.046 | [5 empty] | 10.1016/j.micromeso.2018.12.027 | Complexes 1–3 were immobilized following the same procedure. In a typical experiment, 0.3 g of SBA-15 were added to a solution of complex (0.20 mmol) in 20 mL of methanol. The mixture was stirred for 24 h at room temperature, filtered, and washed with methanol. The solid material was re-suspended in methanol and stirred overnight to remove residues. The solid was filtered and dried under vacuum until constant weight. Residual mass (%) at 700 °C: 88.2 (1@SBA-15); 95.0 (2@SBA-15); 84.7 (3@SBA-15). Cu wt %: 2.7 (1@SBA-15); 2.2 (2@SBA-15); 2.9 (3@SBA-16). | 8.13
2a@SBA 5 | superoxide dismutase | 1 | 0 | 0 | 0 | 0 | 0 | 0 | 0 | 0 | 0 | 50 | 29 | 2 | 50 | 30 | 2 | [6 empty] | nanorod | 727 | SiO2 | 7.8 | 25 | methionine/riboflavin | NBT | 0.046 | [5 empty] | 10.1016/j.micromeso.2018.12.027 | Complexes 1–3 were immobilized following the same procedure. In a typical experiment, 0.3 g of SBA-15 were added to a solution of complex (0.20 mmol) in 20 mL of methanol. The mixture was stirred for 24 h at room temperature, filtered, and washed with methanol. The solid material was re-suspended in methanol and stirred overnight to remove residues. The solid was filtered and dried under vacuum until constant weight. Residual mass (%) at 700 °C: 88.2 (1@SBA-15); 95.0 (2@SBA-15); 84.7 (3@SBA-15). Cu wt %: 2.7 (1@SBA-15); 2.2 (2@SBA-15); 2.9 (3@SBA-17). | 8.13
3@SBA 5 | superoxide dismutase | 0 | 0 | 0 | 0 | 0 | 0 | 0 | 1 | 0 | 0 | 100 | 29 | 2 | [9 empty] | nanorod | 727 | SiO2 | 7.8 | 25 | methionine/riboflavin | NBT | 0.046 | [5 empty] | 10.1016/j.micromeso.2018.12.027 | Complexes 1–3 were immobilized following the same procedure. In a typical experiment, 0.3 g of SBA-15 were added to a solution of complex (0.20 mmol) in 20 mL of methanol. The mixture was stirred for 24 h at room temperature, filtered, and washed with methanol. The solid material was re-suspended in methanol and stirred overnight to remove residues. The solid was filtered and dried under vacuum until constant weight. Residual mass (%) at 700 °C: 88.2 (1@SBA-15); 95.0 (2@SBA-15); 84.7 (3@SBA-15). Cu wt %: 2.7 (1@SBA-15); 2.2 (2@SBA-15); 2.9 (3@SBA-18). | 8.13
Ag-Au/AgCl nanohybrid | peroxidase | 0 | 0 | 0 | 0 | 0 | 0 | 0 | 1 | 0 | 0 | 62.33 | 47 | 0 | 37.67 | 79 | 0 | [6 empty] | nanoparticle | 200 | citrate | 7.4 | 25 | AR | H2O2 |  | 0.017 | 0.0046 | 46 | 2700000 |  | 10.1016/j.aca.2018.01.018 | Spherical Au NPs (~13 nm) were synthesized by citrate reduction of HAuCl4 [31].Briefly, 50 mL of 4.0 mM trisodium citrate was brought to a boil with continuous stirring in a round-bottom flask fitted with a reflux condenser and 0.5 mL of 100 mM HAuCl4 solution was rapidly added, and the mixture was heated for 8 min. The formation of Au NPs is indicated by the color change to deep red. The solution was cooled to room temperature with continuous stirring. The particle size was determined by Transmission electron microscopy (TEM; H7100, Hitachi High-Technologies Corporation, Tokyo, Japan) and found to be 13.3 ±1.2 nm from 100 counts. The absorption spectra of the nanoparticle dispersion was recorded by a double-beam UV–Vis spectrophotometer (Cintra 10e, GBC, Victoria, Australia). The particle concentration of the Au NPs was determined by Beer’s law. | 8.14
Ag-Au/AgCl nanohybrid | peroxidase | 0 | 0 | 0 | 0 | 0 | 0 | 0 | 1 | 0 | 0 | 62.33 | 47 | 0 | 37.67 | 79 | 0 | [6 empty] | nanoparticle | 200 | citrate | 7.4 | 25 | H2O2 | AR |  | 0.0081 | 0.00067 | 6.7 | 830000 |  | 10.1016/j.aca.2018.01.018 | Spherical Au NPs (~13 nm) were synthesized by citrate reduction of HAuCl4 [31].Briefly, 50 mL of 4.0 mM trisodium citrate was brought to a boil with continuous stirring in a round-bottom flask fitted with a reflux condenser and 0.5 mL of 100 mM HAuCl4 solution was rapidly added, and the mixture was heated for 8 min. The formation of Au NPs is indicated by the color change to deep red. The solution was cooled to room temperature with continuous stirring. The particle size was determined by Transmission electron microscopy (TEM; H7100, Hitachi High-Technologies Corporation, Tokyo, Japan) and found to be 13.3 ±1.2 nm from 100 counts. The absorption spectra of the nanoparticle dispersion was recorded by a double-beam UV–Vis spectrophotometer (Cintra 10e, GBC, Victoria, Australia). The particle concentration of the Au NPs was determined by Beer’s law. | 8.14
Fe-N-C SAzymes | oxidase | 1 | 0 | 0 | 0 | 0 | 0 | 0 | 0 | 0 | 0 | 100 | 26 | 3 | [9 empty] | nanoparticle |  |  | 4 | 37 | TMB |  |  | 1.81 | 0.000601 |  |  |  | 10.1002/smll.201903108 | The Fe-N-C SACs were fabricated by pyrolysis of the mixture of metal salts, glucosamine, and silica templates | 8.15
AgVO3 nanobelts | peroxidase | 0 | 0 | 0 | 0 | 0 | 0 | 0 | 0 | 0 | 0 | 50 | 47 | 1 | 50 | 23 | 5 | [6 empty] | nanorod | 1000 | PEG | 5 | 25 | TMB | H2O2 | 10 | 8.03 |  |  |  |  | 10.1007/s00604-015 670-x |  | 8.16
AgVO3 nanobelts | peroxidase | 0 | 0 | 0 | 0 | 0 | 0 | 0 | 0 | 0 | 0 | 50 | 47 | 1 | 50 | 23 | 5 | [6 empty] | nanorod | 1000 | PEG | 5 | 25 | H2O2 | TMB | 0.8 | 14 |  |  |  |  | 10.1007/s00604-015 670-x |  | 8.16
Au/CeO2 CSNPs | peroxidase | 0 | 0 | 0 | 0 | 0 | 0 | 0 | 0 | 0 | 0 | 67.46 | 58 | 4 | 32.54 | 79 | 0 | [6 empty] | nanoparticle | 187.53 | CTAB | 4 | 37 | TMB | H2O2 | 2000 | 0.29 | 0.0039 |  |  |  | 10.1016/j.jcis.2017.11.064 | Au/CeO2 CSNPs was synthesised in 2 step:-Synthesis of Au seed: In 5mL of 5mM HAuCl4.3H2O, 5mL (0.2 M) CTAB and 0.6 mL (0.1M) NaBH4 (ice cold)were added, respectively. HAuCl4 was reduced by NaBH4 and gave brown colour solution. This solution was aged for 4 days and further used to synthesize Au/CeO2 CSNPs.Synthesis of Au/CeO2 CSNPs: Au/CeO2 CSNPs were synthesized according to the method reported by Li, Benxia, et al[35] with slight modifications. In brief, 0.6mM of Au seed was redispersed into 0.025 M (8mL) CTAB solution followed by 0.8 mL of EDTA-NH3 solution was added to this mixture. (EDTA-NH3 solution was prepared by adding 0.45 mL of 25% NH3 solution by dissolving 10 mM of EDTA in 40 mL of Milli-Q water). Next, 0.6mM of Ce(NO3)3.6H2O solution was added to the above solution. The total volume of solution was adjusted 10 mL. This solution is mixed by repeated by gentle inversion for 1 min and then kept in an oven at 90° C for 5 hours. The resultant Au/CeO2 CSNPs was centrifuged at 10,000g for 5 min. The precipitate was re-dispersed into 1 mL water for further use. | 8.17
Au/CeO2 CSNPs | peroxidase | 0 | 0 | 0 | 0 | 0 | 0 | 0 | 0 | 0 | 0 | 67.46 | 58 | 4 | 32.54 | 79 | 0 | [6 empty] | nanoparticle | 187.53 | CTAB | 4 | 37 | H2O2 | TMB | 100 | 44.69 | 0.00223 |  |  |  | 10.1016/j.jcis.2017.11.064 | Au/CeO2 CSNPs was synthesised in 2 step:-Synthesis of Au seed: In 5mL of 5mM HAuCl4.3H2O, 5mL (0.2 M) CTAB and 0.6 mL (0.1M) NaBH4 (ice cold)were added, respectively. HAuCl4 was reduced by NaBH4 and gave brown colour solution. This solution was aged for 4 days and further used to synthesize Au/CeO2 CSNPs.Synthesis of Au/CeO2 CSNPs: Au/CeO2 CSNPs were synthesized according to the method reported by Li, Benxia, et al[35] with slight modifications. In brief, 0.6mM of Au seed was redispersed into 0.025 M (8mL) CTAB solution followed by 0.8 mL of EDTA-NH3 solution was added to this mixture. (EDTA-NH3 solution was prepared by adding 0.45 mL of 25% NH3 solution by dissolving 10 mM of EDTA in 40 mL of Milli-Q water). Next, 0.6mM of Ce(NO3)3.6H2O solution was added to the above solution. The total volume of solution was adjusted 10 mL. This solution is mixed by repeated by gentle inversion for 1 min and then kept in an oven at 90° C for 5 hours. The resultant Au/CeO2 CSNPs was centrifuged at 10,000g for 5 min. The precipitate was re-dispersed into 1 mL water for further use. | 8.17
AuNS@Ag–H–rGO | peroxidase | 0 | 0 | 0 | 0 | 0 | 0 | 0 | 0 | 0 | 0 | 77.71 | 47 | 0 | 22.29 | 79 | 0 | [6 empty] | nanoparticle | 100 | hemin-rGO | 4.1 | 25 | TMB | H2O2 | 0.06 | 0.048 | 0.2807 |  |  |  | 10.1039/c7ra06973a | The wet-chemical method was utilized for the synthesis of nal AuNP@Ag–H–rGO/AuNS@Ag–H–rGO nanocomposites. In the process, an equal amount of AuNP@Ag/AuNS@Ag nanocomposite and H–rGO was mixed and diluted with 10 mL of HPLC water. The mixture was ultrasonicated for 12 h. The prepared solution was ltered and washed through repeated centrifugation using HPLC water and vacuum dried to obtain the nal AuNP@Ag–H–rGO/AuNS@Ag–H–rGO nanocomposites | 8.18
AuNS@Ag–H–rGO | peroxidase | 0 | 0 | 0 | 0 | 0 | 0 | 0 | 0 | 0 | 0 | 77.71 | 47 | 0 | 22.29 | 79 | 0 | [6 empty] | nanoparticle | 100 | hemin-rGO | 4.1 | 25 | H2O2 | TMB | 0.06 | 2.75 | 0.153 |  |  |  | 10.1039/c7ra06973a | The wet-chemical method was utilized for the synthesis of nal AuNP@Ag–H–rGO/AuNS@Ag–H–rGO nanocomposites. In the process, an equal amount of AuNP@Ag/AuNS@Ag nanocomposite and H–rGO was mixed and diluted with 10 mL of HPLC water. The mixture was ultrasonicated for 12 h. The prepared solution was ltered and washed through repeated centrifugation using HPLC water and vacuum dried to obtain the nal AuNP@Ag–H–rGO/AuNS@Ag–H–rGO nanocomposites | 8.18
AuNP@Ag–H–rGO | peroxidase | 0 | 0 | 0 | 0 | 0 | 0 | 0 | 0 | 0 | 0 | 77.71 | 47 | 0 | 22.29 | 79 | 0 | [6 empty] | nanoparticle | 30 | hemin-rGO | 4.1 | 25 | TMB | H2O2 | 0.06 | 0.062 | 0.212 |  |  |  | 10.1039/c7ra06973a | The wet-chemical method was utilized for the synthesis of nal AuNP@Ag–H–rGO/AuNS@Ag–H–rGO nanocomposites. In the process, an equal amount of AuNP@Ag/AuNS@Ag nanocomposite and H–rGO was mixed and diluted with 10 mL of HPLC water. The mixture was ultrasonicated for 12 h. The prepared solution was ltered and washed through repeated centrifugation using HPLC water and vacuum dried to obtain the nal AuNP@Ag–H–rGO/AuNS@Ag–H–rGO nanocomposites | 8.18
AuNP@Ag–H–rGO | peroxidase | 0 | 0 | 0 | 0 | 0 | 0 | 0 | 0 | 0 | 0 | 77.71 | 47 | 0 | 22.29 | 79 | 0 | [6 empty] | nanoparticle | 30 | hemin-rGO | 4.1 | 25 | H2O2 | TMB | 0.06 | 2.82 | 0.1343 |  |  |  | 10.1039/c7ra06973a | The wet-chemical method was utilized for the synthesis of nal AuNP@Ag–H–rGO/AuNS@Ag–H–rGO nanocomposites. In the process, an equal amount of AuNP@Ag/AuNS@Ag nanocomposite and H–rGO was mixed and diluted with 10 mL of HPLC water. The mixture was ultrasonicated for 12 h. The prepared solution was ltered and washed through repeated centrifugation using HPLC water and vacuum dried to obtain the nal AuNP@Ag–H–rGO/AuNS@Ag–H–rGO nanocomposites | 8.18
H–rGO–Au34 | peroxidase | 0 | 0 | 0 | 0 | 0 | 0 | 0 | 0 | 0 | 0 | 100 | 79 | 0 | [9 empty] | nanoparticle | 12 | hemin-rGO | 4.1 | 25 | TMB | H2O2 | 0.06 | 0.074 | 0.181 |  |  |  | 10.1039/c7ra06973a | The wet-chemical method was utilized for the synthesis of nal AuNP@Ag–H–rGO/AuNS@Ag–H–rGO nanocomposites. In the process, an equal amount of AuNP@Ag/AuNS@Ag nanocomposite and H–rGO was mixed and diluted with 10 mL of HPLC water. The mixture was ultrasonicated for 12 h. The prepared solution was ltered and washed through repeated centrifugation using HPLC water and vacuum dried to obtainthe nal AuNP@Ag–H–rGO/AuNS@Ag–H–rGO nanocomposites | 8.18
H–rGO–Au34 | peroxidase | 0 | 0 | 0 | 0 | 0 | 0 | 0 | 0 | 0 | 0 | 100 | 79 | 0 | [9 empty] | nanoparticle | 12 | hemin-rGO | 4.1 | 25 | H2O2 | TMB | 0.06 | 3.1 | 0.121 |  |  |  | 10.1039/c7ra06973a | The wet-chemical method was utilized for the synthesis of nal AuNP@Ag–H–rGO/AuNS@Ag–H–rGO nanocomposites. In the process, an equal amount of AuNP@Ag/AuNS@Ag nanocomposite and H–rGO was mixed and diluted with 10 mL of HPLC water. The mixture was ultrasonicated for 13 h. The prepared solution was ltered and washed through repeated centrifugation using HPLC water and vacuum dried to obtainthe nal AuNP@Ag–H–rGO/AuNS@Ag–H–rGO nanocomposites | 8.18
CeO2 NC | oxidase | 0 | 0 | 0 | 0 | 0 | 0 | 0 | 0 | 0 | 0 | 100 | 58 | 4 | [9 empty] | nanocube | 22 |  | 4 | 25 | TMB |  |  | 2.01 |  |  |  |  | 10.1021/acsami.7b05036 | A hydrothermal method described in previous papers32,33 was used. 125 mL of 11.5 M NaOH (Alfa Aesar, 98%) and 115 mL of 0.1 M Ce(NO3)3·6H2O (Alfa Aesar, 99.5%) were mixed and stirred in a 300 mL Teflon container for 30 min. The Teflon container was then sealed with a Teflon lid and placed into a stainless steel autoclave. The reaction mixture was kept at 180 oC for 24 h in an oven. Afterwards, the mixture was cooled down to room temperature, centrifuged and washed with deionized water Page 5 of 52 several times and then with ethanol once (Panreac, Absolute Ethanol). Finally, the samples were dried at 80 oC for 24 h in an oven. A yellowish powder was obtained as shown in Figure S1a. | 8.19
5% Pr-CeO2 NC | oxidase | 0 | 0 | 0 | 0 | 0 | 0 | 0 | 0 | 0 | 0 | 95 | 58 | 4 | 5 | 59 | 3 | [6 empty] | nanocube | 31 |  | 4 | 25 | TMB |  |  | 0.79 |  |  |  |  | 10.1021/acsami.7b05036 | The synthesis of the PrSmodified CeO2 NC samples with different Pr concentrations was carried out following the same procedure as CeO2 NC. However, the concentrations of Ce and Pr precursors were adjusted to Pr concentrations of 5, 10, 15 and 20mol.%. For example, 10%PrSCeO2 NC was synthesized using a mixture of 0.094 M Ce(NO3)3·6H2O and 0.01 M Pr(NO3)3·6H2O (Sigma Aldrich, 99.99%). At the end, a reddish 10%PrSCeO2 NC powder was obtained, as shown in Supporting Information Figure S1b. | 8.19
10% Pr-CeO2 NC | oxidase | 0 | 0 | 0 | 0 | 0 | 0 | 0 | 0 | 0 | 0 | 90 | 58 | 4 | 10 | 59 | 3 | [6 empty] | nanocube | 27 |  | 4 | 25 | TMB |  |  | 0.27 |  |  |  |  | 10.1021/acsami.7b05036 | The synthesis of the PrSmodified CeO2 NC samples with different Pr concentrations was carried out following the same procedure as CeO2 NC. However, the concentrations of Ce and Pr precursors were adjusted to Pr concentrations of 5, 10, 15 and 20mol.%. For example, 10%PrSCeO2 NC was synthesized using a mixture of 0.094 M Ce(NO3)3·6H2O and 0.01 M Pr(NO3)3·6H2O (Sigma Aldrich, 99.99%). At the end, a reddish 10%PrSCeO2 NC powder was obtained, as shown in Supporting Information Figure S1b. | 8.19
15% Pr-CeO2 NC | oxidase | 0 | 0 | 0 | 0 | 0 | 0 | 0 | 0 | 0 | 0 | 85 | 58 | 4 | 15 | 59 | 3 | [6 empty] | nanocube | 27 |  | 4 | 25 | TMB |  |  | 0.23 |  |  |  |  | 10.1021/acsami.7b05036 | The synthesis of the PrSmodified CeO2 NC samples with different Pr concentrations was carried out following the same procedure as CeO2 NC. However, the concentrations of Ce and Pr precursors were adjusted to Pr concentrations of 5, 10, 15 and 20mol.%. For example, 10%PrSCeO2 NC was synthesized using a mixture of 0.094 M Ce(NO3)3·6H2O and 0.01 M Pr(NO3)3·6H2O (Sigma Aldrich, 99.99%). At the end, a reddish 10%PrSCeO2 NC powder was obtained, as shown in Supporting Information Figure S1b. | 8.19
20% Pr-CeO2 NC+NR | oxidase | 0 | 0 | 0 | 0 | 0 | 0 | 0 | 0 | 0 | 0 | 80 | 58 | 4 | 20 | 59 | 3 | [6 empty] | nanorod |  |  | 4 | 25 | TMB |  |  | 0.15 |  |  |  |  | 10.1021/acsami.7b05036 | The synthesis of the PrSmodified CeO2 NC samples with different Pr concentrations was carried out following the same procedure as CeO2 NC. However, the concentrations of Ce and Pr precursors were adjusted to Pr concentrations of 5, 10, 15 and 20mol.%. For example, 10%PrSCeO2 NC was synthesized using a mixture of 0.094 M Ce(NO3)3·6H2O and 0.01 M Pr(NO3)3·6H2O (Sigma Aldrich, 99.99%). At the end, a reddish 10%PrSCeO2 NC powder was obtained, as shown in Supporting Information Figure S1b. | 8.19
MnCo2O4 | oxidase | 0 | 0 | 0 | 0 | 0 | 0 | 0 | 0 | 0 | 0 | 30.41 | 25 | 2 | 30.41 | 25 | 2 | [6 empty] | nanoparticle | 800 |  | 4 | 25 | TMB |  |  | 0.00899 | 0.0604 |  |  |  | 10.1016/j.snb.2018.04.150 | MnCo2O4 submicrospheres were prepared via a hydrothermalreaction followed by an annealing process [14,15]. Briefly, 1 mmol of MnSO4·H2O and 2 mmol of CoSO4·7H2O were dissolved into 65 mL of ethylene glycol (EG) and 10 mL of distilled water. After magnetically stirring the mixture for an hour to obtain a pink solution, 30 mmol NH4HCO3 powder was added slowly. After stirring for another 30 min, the resulting homogeneous solution wastransferred into a 100 mL Teflon lined stainless-steel autoclave and heated at 200 ◦C for 20 h. The precipitates were collected by centrifugation and washed with distilled water and ethanol three times, followed by vacuum drying at 40 ◦C overnight. Finally, the precursor was calcined at 600 ◦C in air for 10 h with a ramping rateof 2 ◦C min−1 to harvest MnCo2O4 products. | 8.2
MgFe2O4 MNPs | peroxidase | 0 | 0 | 0 | 0 | 0 | 0 | 0 | 0 | 0 | 0 | 33.33 | 12 | 2 | 33.33 | 12 | 2 | [6 empty] | nanoparticle | 220 | polyethylene glycol 20000 | 4 | 45 | TMB | H2O2 | 12 | 0.67 | 0.0209 |  |  |  | 10.1016/j.bios.2014.07.048 | MFe2O4 (M¼Mg, Ni, Cu) MNPs were prepared using a hydrothermal method as described elsewhere (Deng et al., 2007, 2005).Briefly, the MgFe2O4 MNPs were prepared as follows: MgCl2 _x005f_x005f_x005f_x005f_x005f_x005f_x005f_x005f_x005f_x0004_ 6H2O(2.5 mmol) and FeCl3  6H2O (5 mmol) were dissolved in ethylene glycol (40 mL) to form a clear solution, followed by the addition of NaAc (3.6 g) and polyethylene glycol 20000 (1.0 g). The mixturewas stirred vigorously until the reactants dissolved, and then sealed in a Teflon-lined stainless-steel autoclave (50 mL capacity). The autoclave was heated to and maintained at 200 °C for 6 h, and allowed to cool to room temperature. The black products were washed several times with ethanol and deionized water, and driedat 60 °C for 6 h. | 8.21
MgFe2O4 MNPs | peroxidase | 0 | 0 | 0 | 0 | 0 | 0 | 0 | 0 | 0 | 0 | 33.33 | 12 | 2 | 33.33 | 12 | 2 | [6 empty] | nanoparticle | 220 | PEG | 4 | 45 | ABTS | H2O2 | 12 | 0.14 | 0.1254 |  |  |  | 10.1016/j.bios.2014.07.048 | MFe2O4 (M¼Mg, Ni, Cu) MNPs were prepared using a hydrothermal method as described elsewhere (Deng et al., 2007, 2005).Briefly, the MgFe2O4 MNPs were prepared as follows: MgCl2 _x005f_x005f_x005f_x005f_x005f_x005f_x005f_x005f_x005f_x0004_ 6H2O(2.5 mmol) and FeCl3  6H2O (5 mmol) were dissolved in ethylene glycol (40 mL) to form a clear solution, followed by the addition of NaAc (3.6 g) and polyethylene glycol 20000 (1.0 g). The mixturewas stirred vigorously until the reactants dissolved, and then sealed in a Teflon-lined stainless-steel autoclave (50 mL capacity). The autoclave was heated to and maintained at 200 °C for 6 h, and allowed to cool to room temperature. The black products were washed several times with ethanol and deionized water, and driedat 60 °C for 6 h. | 8.21
MgFe2O4 MNPs | peroxidase | 0 | 0 | 0 | 0 | 0 | 0 | 0 | 0 | 0 | 0 | 33.33 | 12 | 2 | 33.33 | 12 | 2 | [6 empty] | nanoparticle | 220 | PEG | 4 | 45 | H2O2 | ABTS | 0.4 | 4.61 | 0.1346 |  |  |  | 10.1016/j.bios.2014.07.048 | MFe2O4 (M¼Mg, Ni, Cu) MNPs were prepared using a hydrothermal method as described elsewhere (Deng et al., 2007, 2005).Briefly, the MgFe2O4 MNPs were prepared as follows: MgCl2 _x005f_x005f_x005f_x005f_x005f_x005f_x005f_x005f_x005f_x0004_ 6H2O(2.5 mmol) and FeCl3  6H2O (5 mmol) were dissolved in ethylene glycol (40 mL) to form a clear solution, followed by the addition of NaAc (3.6 g) and polyethylene glycol 20000 (1.0 g). The mixturewas stirred vigorously until the reactants dissolved, and then sealed in a Teflon-lined stainless-steel autoclave (50 mL capacity). The autoclave was heated to and maintained at 200 °C for 6 h, and allowed to cool to room temperature. The black products were washed several times with ethanol and deionized water, and driedat 60 °C for 6 h. | 8.21
NiFe2O4 MNPs | peroxidase | 0 | 0 | 0 | 0 | 0 | 0 | 0 | 0 | 0 | 0 | 33.33 | 28 | 2 | 33.33 | 28 | 2 | [6 empty] | nanoparticle | 200 | PEG | 4 | 45 | TMB | H2O2 | 12 | 0.55 | 0.0457 |  |  |  | 10.1016/j.bios.2014.07.048 | The NiFe2O4 MNPs were prepared according to the major partof the above described process. NiCl2 _x005f_x005f_x005f_x005f_x005f_x005f_x005f_x005f_x005f_x0004_ 2H2O (2.5 mmol) and FeCl3  6H2O (5 mmol) were dissolved in ethylene glycol (40 mL)to form a clear solution, followed by the addition of NaAc (3.6 g)and polyethylene glycol 600 (2 mL). The dissolved reactants were sealed in a Teflon-lined stainless-steel 50 mL autoclave and maintained at 200 °C for 18 h, and allowed to cool to room temperature.The products were washed several times with ethanol anddeionized water, and dried at 60 °C for 6 h. | 8.21
NiFe2O4 MNPs | peroxidase | 0 | 0 | 0 | 0 | 0 | 0 | 0 | 0 | 0 | 0 | 33.33 | 28 | 2 | 33.33 | 28 | 2 | [6 empty] | nanoparticle | 200 | PEG | 4 | 45 | ABTS | H2O2 | 12 | 0.46 | 0.1748 |  |  |  | 10.1016/j.bios.2014.07.048 | The NiFe2O4 MNPs were prepared according to the major partof the above described process. NiCl2 _x005f_x005f_x005f_x005f_x005f_x005f_x005f_x005f_x005f_x0004_ 2H2O (2.5 mmol) and FeCl3  6H2O (5 mmol) were dissolved in ethylene glycol (40 mL)to form a clear solution, followed by the addition of NaAc (3.6 g)and polyethylene glycol 600 (2 mL). The dissolved reactants were sealed in a Teflon-lined stainless-steel 50 mL autoclave and maintained at 200 °C for 18 h, and allowed to cool to room temperature.The products were washed several times with ethanol anddeionized water, and dried at 60 °C for 6 h. | 8.21
NiFe2O4 MNPs | peroxidase | 0 | 0 | 0 | 0 | 0 | 0 | 0 | 0 | 0 | 0 | 33.33 | 28 | 2 | 33.33 | 28 | 2 | [6 empty] | nanoparticle | 200 | PEG | 4 | 45 | H2O2 | ABTS | 0.4 | 2.6 | 0.1411 |  |  |  | 10.1016/j.bios.2014.07.048 | The NiFe2O4 MNPs were prepared according to the major partof the above described process. NiCl2 _x005f_x005f_x005f_x005f_x005f_x005f_x005f_x005f_x005f_x0004_ 2H2O (2.5 mmol) and FeCl3  6H2O (5 mmol) were dissolved in ethylene glycol (40 mL)to form a clear solution, followed by the addition of NaAc (3.6 g)and polyethylene glycol 600 (2 mL). The dissolved reactants were sealed in a Teflon-lined stainless-steel 50 mL autoclave and maintained at 200 °C for 18 h, and allowed to cool to room temperature.The products were washed several times with ethanol anddeionized water, and dried at 60 °C for 6 h. | 8.21
NiFe2O4 MNPs | catalase | 0 | 0 | 0 | 0 | 0 | 0 | 0 | 0 | 0 | 0 | 33.33 | 28 | 2 | 33.33 | 28 | 2 | [6 empty] | nanoparticle | 220 | PEG | 4 |  | H2O2 | [7 empty] | 10.1016/j.bios.2014.07.048 | MFe2O4 (M¼Mg, Ni, Cu) MNPs were prepared using a hydrothermal method as described elsewhere (Deng et al., 2007, 2005).Briefly, the MgFe2O4 MNPs were prepared as follows: MgCl2 _x005f_x005f_x005f_x005f_x005f_x005f_x005f_x005f_x005f_x0004_ 6H2O(2.5 mmol) and FeCl3  6H2O (5 mmol) were dissolved in ethylene glycol (40 mL) to form a clear solution, followed by the addition of NaAc (3.6 g) and polyethylene glycol 20000 (1.0 g). The mixturewas stirred vigorously until the reactants dissolved, and then sealed in a Teflon-lined stainless-steel autoclave (50 mL capacity). The autoclave was heated to and maintained at 200 °C for 6 h, and allowed to cool to room temperature. The black products were washed several times with ethanol and deionized water, and driedat 60 °C for 6 h. | 8.21
MgFe2O4 MNPs | catalase | 0 | 0 | 0 | 0 | 0 | 0 | 0 | 0 | 0 | 0 | 33.33 | 12 | 2 | 33.33 | 12 | 2 | [6 empty] | nanoparticle | 200 | PEG | 4 |  | H2O2 | [7 empty] | 10.1016/j.bios.2014.07.048 | The NiFe2O4 MNPs were prepared according to the major partof the above described process. NiCl2 _x005f_x005f_x005f_x005f_x005f_x005f_x005f_x005f_x005f_x0004_ 2H2O (2.5 mmol) and FeCl3  6H2O (5 mmol) were dissolved in ethylene glycol (40 mL)to form a clear solution, followed by the addition of NaAc (3.6 g)and polyethylene glycol 600 (2 mL). The dissolved reactants were sealed in a Teflon-lined stainless-steel 50 mL autoclave and maintained at 200 °C for 18 h, and allowed to cool to room temperature.The products were washed several times with ethanol anddeionized water, and dried at 60 °C for 6 h. | 8.21
Zn-CuO | peroxidase | 0 | 0 | 0 | 0 | 0 | 0 | 0 | 0 | 0 | 0 | 89 | 29 | 2 | 11 | 30 | 2 | [6 empty] | nanoparticle | 135 |  | 4.65 | 25 | TMB | H2O2 | 200 | 0.01 | 0.02877 |  |  |  | 10.1021/acsami.6b05354 | The synthesis procedure for ZnCCuO NPs is described 100 elsewhere.20 In brief, the molar ratio of Cu acetate: Zn acetate was maintained at 3:1. A known 101 amount of both reagents was dissolved in 10 mL of deionized water. To this solution, 90 mL of 102 ethanol was added to obtain a volume of 100 mL with an overall concentration of 0.01 M. The 103 solution was subjected to sonochemical irradiation with a highCintensity ultrasonic TiChorn (20 104 kHz, 750W, 45 W/cm2). After 5 min of irradiation, at ~60 °C, 0.1 mL of an aqueous solution of 105 ammonium hydroxide (28C30%) was injected into the reaction cell to attain a pH of ~8. The 106 blueCtinted solution gradually turned blackCbrown, indicating the formation of ZnCCuO NPs. The 107 solution was chilled in an ice bath to maintain the temperature in the reaction cell at 25 °C. The 108 reaction continued for 30 min, leading to the formation of the product. | 8.22
Zn-CuO | peroxidase | 0 | 0 | 0 | 0 | 0 | 0 | 0 | 0 | 0 | 0 | 89 | 29 | 2 | 11 | 30 | 2 | [6 empty] | nanoparticle | 135 |  | 4.65 | 25 | H2O2 | TMB | 10 | 0.071 | 0.003 |  |  |  | 10.1021/acsami.6b05354 | The synthesis procedure for ZnCCuO NPs is described 100 elsewhere.20 In brief, the molar ratio of Cu acetate: Zn acetate was maintained at 3:1. A known 101 amount of both reagents was dissolved in 10 mL of deionized water. To this solution, 90 mL of 102 ethanol was added to obtain a volume of 100 mL with an overall concentration of 0.01 M. The 103 solution was subjected to sonochemical irradiation with a highCintensity ultrasonic TiChorn (20 104 kHz, 750W, 45 W/cm2). After 5 min of irradiation, at ~60 °C, 0.1 mL of an aqueous solution of 105 ammonium hydroxide (28C30%) was injected into the reaction cell to attain a pH of ~8. The 106 blueCtinted solution gradually turned blackCbrown, indicating the formation of ZnCCuO NPs. The 107 solution was chilled in an ice bath to maintain the temperature in the reaction cell at 25 °C. The 108 reaction continued for 30 min, leading to the formation of the product. | 8.22
CuO | peroxidase | 0 | 0 | 0 | 0 | 0 | 0 | 0 | 0 | 0 | 0 | 100 | 29 | 2 | [9 empty] | nanorod | 50 |  | 4.65 | 25 | TMB | H2O2 | 200 | 0.025 | 0.1049 |  |  |  | 10.1021/acsami.6b05354 | 无 | 8.22
CuO | peroxidase | 0 | 0 | 0 | 0 | 0 | 0 | 0 | 0 | 0 | 0 | 100 | 29 | 2 | [9 empty] | nanorod | 50 |  | 4.65 | 25 | H2O2 | TMB | 10 | 0.4 | 0.161 |  |  |  | 10.1021/acsami.6b05354 | 无 | 8.22
Cu-Pt Nanoalloys: | oxidase | 0 | 0 | 0 | 0 | 0 | 0 | 0 | 1 | 0 | 0 | 50 | 29 | 0 | 50 | 78 | 0 | [6 empty] | nanoparticle | 4.6 | ChEO15 | 4 | 37 | TMB |  |  | 0.29 | 0.0075 |  |  |  | 10.1002/slct.201900681 | The typical synthesis of Cu￼ Pt alloy nanoparticles (nanoalloys) was performed by following the wet-chemical reduction method. A nonionic surfactant ChEO15 was used as a capping and stabilizing agent. In the presence of ChEO15 (2 wt%), the equimolar (20 mM) concentrations of the precursor ions of Cu and Pt were homogeneously mixed followed by the addition of a fresh aqueous solution of sodium borohydride to ensure the co-reduction of Cu and Pt in the form of a bimetallic alloy. | 8.23
mixed-valence-state cobalt | oxidase | 0 | 0 | 0 | 0 | 0 | 0 | 0 | 0 | 0 | 0 | 55.56 | 27 | 2 | 44.44 | 27 | 3 | [6 empty] | polyhedral | 200 | H3BTC | 4.5 | 35 | TMB |  |  | 0.00088 | 0.018 |  |  |  | 10.1016/j.snb.2017.07.104 | 4 mL of a fresh NaOH (9.5 mL,2.5 M)/H2O2 (0.5 mL, 30 wt%) mixed solution were added to a Co3(BTC)2·12H2O aqueous suspension (0.10 g, 36.0 mL) under magnetic stirring at room temperature; the mixture was stirred for 30 min. Subsequently,the black product was separated by centrifugation and washed several times with ultrapure water until the pH of the supernatant was about 7.0, and then dried in an oven at 70 ◦C for 5 h. | 8.24
PtNPs@MnO2 | oxidase | 0 | 0 | 0 | 0 | 0 | 0 | 0 | 0 | 0 | 0 |  | 25 | 4 |  | 78 | 0 | [6 empty] | nanoparticle | 250 | citrate | 4 | 25 | TMB |  |  | 0.015 | 0.156 |  |  |  | 10.1016/j.bios.2018.08.004 | The PtNPs@MnO2 was prepared in aqueous solution by growing MnO2 nanosheets from KMnO4 and 2-(n-morpholino) ethanesulfonic acid on the surface of pre-formed PtNPs under sonication. The PtNPs employed comprise aggregates of small Pt nanoclusters (see below) and were capped with citrate ions as these act as a template facilitating binding of the MnO2 nanosheets (Liu et al., 2016). The citrate ions can also act as a reducing agent further aiding the formation of the MnO2 nanosheets (Liu et al., 2016). Transmission electron microscopy (TEM) images of the PtNPs show that they are composed of aggregates of small nanoclusters (2-3 nm) (Fig. 1, A and B). The MnO2 nanosheets form a 3-dimensional scaffold adhered to the PtNPs, so as to encapsulate them (Fig. 1C). | 8.25
Fe3O4 NPs | oxidase | 0 | 0 | 0 | 0 | 0 | 0 | 0 | 0 | 0 | 0 | 77 | 26 | 3 | 23 | 26 | 2 | [6 empty] | nanoparticle | 35 |  | 9 | 25 | AR |  |  | 0.0963 | 0.0011 |  |  |  | 10.1016/j.jcis.2019.01.061 | Fe3O4 nanoparticles (Fe3O4 NPs) were prepared by heating AIC (1.0 g) in a muffle furnace at 300 °C for 6 h. The as synthesized Fe3O4 nanomaterials were then dispersed in ultrapure water (200 mL) and further purified via three centrifugation/washing cycles. The purified Fe3O4 NPs were dried by vacuum drying for 24 h and stored in airtight containers. | 8.26
MFNP1:1 | oxidase | 0 | 0 | 0 | 0 | 0 | 0 | 0 | 0 | 0 | 0 | 35.5 | 26 | 3 | 23.5 | 25 | 3 | 21.5 | 25 | 4 | 14.5 | 26 | 2 | nanoparticle | 75 |  | 9 | 25 | AR |  |  | 0.0342 | 0.244 |  |  |  | 10.1016/j.jcis.2019.01.061 | MFNPs were synthesized in aqueous solution by the reaction of AIC with KMnO4 followed by an annealing treatment. Briefly, KMnO4 (100300 mM, 200 mL) was mixed with AIC (100 mM, 200 mL) and heated for 12 h with continuous stirring at 70 °C in a round bottom flask fitted with a reflux condenser. The solution color changed to dark brown as a result of the formation of MFNPs. The as-synthesized MFNPs were centrifuged at a relative centrifugation force (RCF) of 10,000 g for 20 min and washed thrice with DI water. The synthesized MFNPs with different KMnO4/AIC molar ratio of 1:1, 2:1, and 3:1 are referred to MFNPs1:1, MFNPs2:1, and MFNPs3:1, respectively. The purified MFNPs were dried under vacuum for 24 h, and then the black powder was calcined at 300 °C for 6 h. The as-obtained MFNPs were stored in airtight containers. MFNPs dispersions were freshly prepared in a suitable buffer for all experiments. | 8.26
MFNP2:1 | oxidase | 0 | 0 | 0 | 0 | 0 | 0 | 0 | 0 | 0 | 0 | 32 | 25 | 4 | 24.67 | 25 | 3 | 22.33 | 26 | 3 | 11 | 26 | 2 | nanoparticle | 51 |  | 9 | 25 | AR |  |  | 0.0401 | 0.31 |  |  |  | 10.1016/j.jcis.2019.01.061 | MFNPs were synthesized in aqueous solution by the reaction of AIC with KMnO4 followed by an annealing treatment. Briefly, KMnO4 (100300 mM, 200 mL) was mixed with AIC (100 mM, 200 mL) and heated for 12 h with continuous stirring at 70 °C in a round bottom flask fitted with a reflux condenser. The solution color changed to dark brown as a result of the formation of MFNPs. The as-synthesized MFNPs were centrifuged at a relative centrifugation force (RCF) of 10,000 g for 20 min and washed thrice with DI water. The synthesized MFNPs with different KMnO4/AIC molar ratio of 1:1, 2:1, and 3:1 are referred to MFNPs1:1, MFNPs2:1, and MFNPs3:1, respectively. The purified MFNPs were dried under vacuum for 24 h, and then the black powder was calcined at 300 °C for 6 h. The as-obtained MFNPs were stored in airtight containers. MFNPs dispersions were freshly prepared in a suitable buffer for all experiments. | 8.26
MFNP3:1 | oxidase | 0 | 0 | 0 | 0 | 0 | 0 | 0 | 0 | 0 | 0 | 43.5 | 25 | 4 | 17.25 | 26 | 3 | 17.25 | 25 | 3 | 7.75 | 26 | 2 | nanoparticle | 39 |  | 9 | 25 | AR |  |  | 0.0486 | 0.625 |  |  |  | 10.1016/j.jcis.2019.01.061 | MFNPs were synthesized in aqueous solution by the reaction of AIC with KMnO4 followed by an annealing treatment. Briefly, KMnO4 (100300 mM, 200 mL) was mixed with AIC (100 mM, 200 mL) and heated for 12 h with continuous stirring at 70 °C in a round bottom flask fitted with a reflux condenser. The solution color changed to dark brown as a result of the formation of MFNPs. The as-synthesized MFNPs were centrifuged at a relative centrifugation force (RCF) of 10,000 g for 20 min and washed thrice with DI water. The synthesized MFNPs with different KMnO4/AIC molar ratio of 1:1, 2:1, and 3:1 are referred to MFNPs1:1, MFNPs2:1, and MFNPs3:1, respectively. The purified MFNPs were dried under vacuum for 24 h, and then the black powder was calcined at 300 °C for 6 h. The as-obtained MFNPs were stored in airtight containers. MFNPs dispersions were freshly prepared in a suitable buffer for all experiments. | 8.26
MnOx NPs | oxidase | 0 | 0 | 0 | 0 | 0 | 0 | 0 | 0 | 0 | 0 | 76 | 25 | 4 | 17 | 25 | 3 | 7 | 25 | 2 |  |  |  | nanoparticle | 65 |  | 9 | 25 | AR |  |  | 0.0612 | 0.306 |  |  |  | 10.1016/j.jcis.2019.01.061 | Fe3O4 nanoparticles (Fe3O4 NPs) were prepared by heating AIC (1.0 g) in a muffle furnace at 300 °C for 6 h. The as synthesized Fe3O4 nanomaterials were then dispersed in ultrapure water (200 mL) and further purified via three centrifugation/washing cycles. The purified Fe3O4 NPs were dried by vacuum drying for 24 h and stored in airtight containers. MnOx nanoparticles were prepared by mixing sodium citrate (100 mM, 200 mL) and KMnO4 (300 mM, 200 mL) in a 500-mL round-bottom flask fitted with a reflux condenser for 12 h under continuous stirring at 70 °C. The solution color changed to dark brown, indicating the formation of MnOx nanoparticles. The as-synthesized MnOx nanoparticles (MnOx NPs) were then purified via three centrifugation/washing cycles. The purified MnOxNPs were vacuum dried for 24 h and finally calcined at 300 °C for 6 h | 8.26
Cu NCs | peroxidase | 1 | 0 | 0 | 0 | 0 | 0 | 0 | 0 | 0 | 0 | 100 | 29 | 0 | [9 empty] | nanoparticle | 2.5 |  | 4 | 40 | TMB | H2O2 |  | 1.125 | 0.072 | 7.920792e-05 |  |  | 10.1021/acsami.0c11983 | To prepare Cu NCs, cysteamine hydrochloride (10 mM, 20 mL) was added dropwise into a conical flask containing 100 mM CuSO4 solution (2 mL), under Page 4 of 23 stirring for 15 min at 25 ℃. Followed by hydrazine hydrate (50 μL) was slowly added with continuous stirring for 1.5 h. After dialysis overnight, a clear blueish solution was obtained, which was collected for further characterization. The as-prepared Cu NCs concentration is expressed by the Cu2+ concentration during the synthesis | 8.28
Cu NCs | peroxidase | 1 | 0 | 0 | 0 | 0 | 0 | 0 | 0 | 0 | 0 | 100 | 29 | 0 | [9 empty] | nanoparticle | 2.5 |  | 4 | 40 | H2O2 | TMB |  | 2.52 | 0.168 | 0.0001848185 |  |  | 10.1021/acsami.0c11983 | To prepare Cu NCs, cysteamine hydrochloride (10 mM, 20 mL) was added dropwise into a conical flask containing 100 mM CuSO4 solution (2 mL), under Page 4 of 23 stirring for 15 min at 25 ℃. Followed by hydrazine hydrate (50 μL) was slowly added with continuous stirring for 1.5 h. After dialysis overnight, a clear blueish solution was obtained, which was collected for further characterization. The as-prepared Cu NCs concentration is expressed by the Cu2+ concentration during the synthesis | 8.28
Cu NCs | catalase | 1 | 0 | 0 | 0 | 0 | 0 | 0 | 0 | 0 | 0 | 100 | 29 | 0 | [9 empty] | nanoparticle | 2.5 |  | 7.8 | 40 | H2O2 |  |  | 34.3 | 11.2 | 0.23 |  |  | 10.1021/acsami.0c11983 | To prepare Cu NCs, cysteamine hydrochloride (10 mM, 20 mL) was added dropwise into a conical flask containing 100 mM CuSO4 solution (2 mL), under Page 4 of 23 stirring for 15 min at 25 ℃. Followed by hydrazine hydrate (50 μL) was slowly added with continuous stirring for 1.5 h. After dialysis overnight, a clear blueish solution was obtained, which was collected for further characterization. The as-prepared Cu NCs concentration is expressed by the Cu2+ concentration during the synthesis | 8.28
Cu NCs | oxidase | 1 | 0 | 0 | 0 | 0 | 0 | 0 | 0 | 0 | 0 | 100 | 29 | 0 | [9 empty] | nanoparticle | 2.5 |  | 6 | 40 | AA |  |  | 0.46 | 2.35 |  |  |  | 10.1021/acsami.0c11983 | To prepare Cu NCs, cysteamine hydrochloride (10 mM, 20 mL) was added dropwise into a conical flask containing 100 mM CuSO4 solution (2 mL), under Page 4 of 23 stirring for 15 min at 25 ℃. Followed by hydrazine hydrate (50 μL) was slowly added with continuous stirring for 1.5 h. After dialysis overnight, a clear blueish solution was obtained, which was collected for further characterization. The as-prepared Cu NCs concentration is expressed by the Cu2+ concentration during the synthesis | 8.28
Cu NCs | superoxide dismutase | 1 | 0 | 0 | 0 | 0 | 0 | 0 | 0 | 0 | 0 | 100 | 29 | 0 | [9 empty] | nanoparticle | 2.5 |  | 7.8 | 37 | methionine/riboflavin | NBT | 0.002 |  |  |  |  | 182 | 10.1021/acsami.0c11983 | To prepare Cu NCs, cysteamine hydrochloride (10 mM, 20 mL) was added dropwise into a conical flask containing 100 mM CuSO4 solution (2 mL), under Page 4 of 23 stirring for 15 min at 25 ℃. Followed by hydrazine hydrate (50 μL) was slowly added with continuous stirring for 1.5 h. After dialysis overnight, a clear blueish solution was obtained, which was collected for further characterization. The as-prepared Cu NCs concentration is expressed by the Cu2+ concentration during the synthesis | 8.28
CuO NPs | oxidase | 0 | 0 | 0 | 0 | 0 | 0 | 0 | 0 | 0 | 0 | 100 | 29 | 2 | [9 empty] | nanoparticle | 6.8 |  | 7 | 45 | AA |  |  | 0.1302 | 0.99 | 26.98 |  |  | 10.1002/cbic.201900595 | CuO NPs were prepared via a previously reported quickprecipitation method | 8.29
CuO NPs | oxidase | 0 | 0 | 0 | 0 | 0 | 0 | 0 | 0 | 0 | 0 | 100 | 29 | 2 | [9 empty] | nanoparticle | 6.3 |  | 4 | 37 | TMB | H2O2 | 1500 | 0.016 |  |  |  |  | 10.1039/c2an35072f | The cupric oxide nanoparticles were prepared via a previously reported quick-precipitation method.41 Briefly, 150 ml of 0.02 copper acetate aqueous solution was mixed with 0.5 ml glacial acetic acid in a round-bottomed flask equipped with a refluxing device. The solution was heated to boiling with vigorous stirring. Then 10 ml of 0.04 g ml1 NaOH aqueous solution was rapidly added into the above boiling solution, where a large amount of black precipitate was immediately formed. The precipitate was centrifuged, washed three times with absolute ethanol, and dried in air at room temperature. | 8.3
CuO NPs | oxidase | 0 | 0 | 0 | 0 | 0 | 0 | 0 | 0 | 0 | 0 | 100 | 29 | 2 | [9 empty] | nanoparticle | 6.3 |  | 4 | 37 | H2O2 | TMB | 0.665 | 41 |  |  |  |  | 10.1039/c2an35072f | The cupric oxide nanoparticles were prepared via a previously reported quick-precipitation method.41 Briefly, 150 ml of 0.02 copper acetate aqueous solution was mixed with 0.5 ml glacial acetic acid in a round-bottomed flask equipped with a refluxing device. The solution was heated to boiling with vigorous stirring. Then 10 ml of 0.04 g ml2 NaOH aqueous solution was rapidly added into the above boiling solution, where a large amount of black precipitate was immediately formed. The precipitate was centrifuged, washed three times with absolute ethanol, and dried in air at room temperature. | 8.3
Co3O4 | catalase | 0 | 0 | 0 | 0 | 0 | 0 | 0 | 0 | 0 | 0 | 66.6 | 27 | 3 | 33.3 | 27 | 2 | [6 empty] | nanocube | 19 |  | 10 | 25 | H2O2 |  |  | 34.3 | 11.2 | 1.63 |  |  | 10.1016/j.molcata.2013.05.016 |  | 8.31
Co3O4 NPs | catalase | 0 | 0 | 0 | 0 | 0 | 0 | 0 | 0 | 0 | 0 | 66.6 | 27 | 3 | 33.3 | 27 | 2 | [6 empty] | nanocube | 19 |  | 10 | 25 |  |  |  | 54.3 | 16.2 | 6.09 |  |  | 10.1016/j.molcata.2013.05.016 | The Co3O4 NPs were prepared according to the method reported by Dong et al [25]. Briefly, 0.50 g of Co(CH3COO)2·4H2O was dissolved in solution of 15 mL ethanol and 10 mL water, and 2.5 mL of 25% ammonia was added drop by drop under vigorous stirring. The mixture was stirred in air for about 10 min to form a homogeneous fuscous slurry. Then the suspension was transferred into a 48 mL autoclave, sealed and maintained at 150 °C for 3 h. After this, the autoclave was cooled to ambient temperature naturally. The resulting black solid products were separated by centrifugation and washed with water three times,dried at 60 °C under vacuum for 4 h, and collected for characterization. | 8.31
Metal-free carbon nanozymes （QAU-Z1） | oxidase | 1 | 0 | 0 | 0 | 0 | 0 | 0 | 0 | 0 | 0 | [12 empty] | nanosheet | 600 |  | 4 | 20 | TMB |  |  | 0.102 | 0.0102 |  |  |  | 10.1002/smll.202104993 | The as-prepared power was directly pyrolyzed under a N2 atmosphere for 1 h at different calcination temperature (600, 700 and 800 oC) with a heating rate of 3 oC/min. After cooling to room temperature, QAU-Z1 samples were obtained without any post-treatment. GNC-900 and QAU-Z2 were prepared with similar method but different precursor. | 84
GNC-900 | oxidase | 1 | 0 | 0 | 0 | 0 | 0 | 0 | 0 | 0 | 0 | [12 empty] | nanosheet |  |  | 4 | 20 | TMB |  |  | 0.22 | 0.0096 |  |  |  | 10.1002/smll.202104993 | GNC-900 was prepared by pyrolysis of guanine (G) for 3 h at 900 oC. QAU-Z2 was prepared by pyrolysis of HATN for 1 h at 700 oC. | 84
OV-Mn3O4 NFs | oxidase | 0 | 0 | 0 | 0 | 0 | 0 | 0 | 0 | 0 | 0 | 62.8 | 25 | 2 | 16.67 | 25 | 3 | 20.53 | 25 | 4 |  |  |  | nanoparticle | 115 |  | 5.4 | 25 | TMB |  |  | 1.66 | 0.0397 |  |  |  | 10.1016/j.snb.2021.129560 |  | 85
Mn3O4 NFs | oxidase | 0 | 0 | 0 | 0 | 0 | 0 | 0 | 0 | 0 | 0 | 39.53 | 25 | 2 | 31.31 | 25 | 3 | 29.16 | 25 | 4 |  |  |  | nanoparticle | 115 |  | 5.4 | 25 | TMB |  |  | 13.2 | 0.0135 |  |  |  | 10.1016/j.snb.2021.129560 |  | 85
CoNx-NC-650 | oxidase | 1 | 0 | 0 | 0 | 0 | 0 | 0 | 0 | 0 | 0 | 100 | 27 | 0 | [9 empty] | nanoparticle | 100 |  | 3.5 | 25 | TMB |  |  | 0.186 | 4.206 |  |  |  | 10.1021/acssuschemeng.1c02635 | To synthesize Co encapsulated in N-doped carbon nanocages, namely, Co@NC-T (Tstands for pyrolysis temperature), Co−Co PBA precursors were heated at different temperatures (500, 600, 650, 700, and 800 °C) for 1 h in a N2 flow at a heating rate of 5 °C min−1. During pyrolysis in the N2 atmosphere, the −CN ligands in the Co−Co PBA precursors and the PVP were transformed into the nitrogen-doped carbon matrix, and cobalt ions in the Co−Co PBA were reduced to Co NPs.10 To prepare the various CoNx-NC-T, the Co@NC-500, Co@NC-600, Co@NC-650, Co@NC-700 and Co@NC-800 nanocages were treated with 1 M H2SO4 at 80 °C for 4 h. The final products were collected, washed with copious amounts of deionized water, and dried at 60 °C overnight. | 86
BCNNTs | peroxidase | 1 | 0 | 0 | 0 | 0 | 1 | 0 | 0 | 0 | 0 | [12 empty] | nanorod | 118 |  | 4 | 20 | TMB |  |  | 0.1589 | 25.86 |  |  |  | 10.1007/s10853-023-08801-z | The synthesis procedures of BCNNTs followed the Ref. 49. Briefly, 0.3 g boric acid, 10.0 g urea and 1.0 g PEG (polyethylene glycol, MW: 2000) were dissolved in 80 mL deionized water, respectively. The homogeneous solution was heated to 80 C for 12 h under stirring prior to recrystallization. A white crystalline powder was obtained upon evaporation of the solvent. The obtained solid mixture was annealed at 900 C for 4 h with a heating rate of 5 C/min under the protection of nitrogen, and the obtained final products were named as BCNNTs. | 87
BCNNTs | peroxidase | 1 | 0 | 0 | 0 | 0 | 1 | 0 | 0 | 0 | 0 | [12 empty] | nanorod | 118 |  | 4 | 20 | H2O2 |  |  | 0.05375 | 9.195 |  |  |  | 10.1007/s10853-023-08801-z | The synthesis procedures of BCNNTs followed the Ref. 49. Briefly, 0.3 g boric acid, 10.0 g urea and 1.0 g PEG (polyethylene glycol, MW: 2000) were dissolved in 80 mL deionized water, respectively. The homogeneous solution was heated to 80 C for 12 h under stirring prior to recrystallization. A white crystalline powder was obtained upon evaporation of the solvent. The obtained solid mixture was annealed at 900 C for 4 h with a heating rate of 5 C/min under the protection of nitrogen, and the obtained final products were named as BCNNTs. | 87
Cu/CeO2 | peroxidase | 0 | 0 | 0 | 0 | 0 | 0 | 0 | 0 | 0 | 0 | 50 | 29 | 0 | 50 | 58 | 4 | [6 empty] | nanorod | 100 |  | 3.6 | 25 | TMB | [7 empty] | 10.1007/s11426-023-1677-4 | The Cu/CeO2 nanozymes were prepared by the depositionprecipitation (DP) method. Firstly, ceria powders were dispersed in 30 mL of deionized water with vigorous stirring.Then, the appropriate amounts of Cu(NO3)2·3H2O solution were added to the above suspension drop by drop. During the whole process, the pH value of the solution was at 9 by continuously adding Na2CO3 solution (0.5 M). The obtained precipitate was aged at room temperature for 1 h and then filtered and washed with deionized water. The obtained solid was dried at 70 °C for 12 h and calcined in muffle furnace at 400 or 800 °C for 4 h. The products calcined at different temperatures were denoted as 2Cu/CeO2-400 and 2Cu/CeO2-800, respectively. | 88
CoFe2O4 | peroxidase | 0 | 0 | 0 | 0 | 0 | 0 | 0 | 0 | 0 | 0 | 66.67 | 26 | 3 | 33.33 | 27 | 2 | [6 empty] | nanoparticle | 0.2 |  | 3.6 | 37 | TMB | [7 empty] | 10.1007/s12274-023-6012-4 | following addition of 3.17 g CoCl2·6H2O and 7.2 g FeCl3·6H2O (the molar ratio of Co to Fe is 1:2) into 400mL ethylene glycol under rapid stirring, 30 g of anhydrous sodium acetate and 3 g of poly(acrylic acid) were added. It should be pointed out that when Fe3O4, MnFe2O4 and CuFe2O4 weresynthesized, CoCl3·6H2O needs to be replaced by FeCl3·6H2O,CuCl2·2H2O and MnCl2·4H2O with the same molar mass. After fast stirring for 30 min, the reaction mixture was then placed in a 200 °C autoclave reactor for 12–14 h [29, 30]. The products were washed several times with ethanol and dried at 60 °C | 89
SA-CoN3 | oxidase | 1 | 0 | 0 | 0 | 0 | 0 | 0 | 0 | 0 | 0 | 100 | 27 | 0 | [9 empty] | polyhedral | 100 |  | 3.6 | 25 | TMB |  |  | 0.084 | 1.2815 |  |  |  | 10.1007/s12274-023-6039-6 | In a typical synthesis, Zn(NO3)2·6H2O (2.232 g) andCo(NO3)2·6H2O (1.092 g) were dissolved in 80 mL of methanol under ultrasound for 10 min to form a purple solution in flask A.2-Methylimidazole (2.464 g) was dissolved in 80 mL of methanol with sonification for 10 min to form a clear solution in flask B. Then, the mixture in flask B was quickly poured into flask A at room temperature and stirred vigorously for 6 h. After stirring, the mixed solution was left standing at room temperature for 6 h, then centrifuged at 10,000 rpm for 6 min to collect the white precipitate at the bottom and washed with methanol for three times. Finally,the sample was vacuum-dried overnight at 60 °C to obtain Co/Zn zeolite imidazolate frameworks (ZIFs).The Co/Zn ZIFs powder was placed in a porcelain boat, which was subsequently transferred to a tube furnace, maintained at 900 °C for 3 h successively with a heating rate of 5 °C/min under argon atmosphere. Then the powder was cooled to room temperature. | 90
SA-CoN4 | oxidase | 1 | 0 | 0 | 0 | 0 | 0 | 0 | 0 | 0 | 0 | 100 | 27 | 0 | [9 empty] | polyhedral | 200 |  | 3.6 | 25 | TMB |  |  | 0.102 | 0.909 |  |  |  | 10.1007/s12274-023-6039-6 | In a typical synthesis, Zn(NO3)2·6H2O (2.232 g) andCo(NO3)2·6H2O (1.092 g) were dissolved in 80 mL of methanol under ultrasound for 10 min to form a purple solution in flask A.2-Methylimidazole (2.464 g) was dissolved in 80 mL of methanol with sonification for 10 min to form a clear solution in flask B. Then, the mixture in flask B was quickly poured into flask A at room temperature and stirred vigorously for 6 h. After stirring, the mixed solution was left standing at room temperature for 6 h, then centrifuged at 10,000 rpm for 6 min to collect the white precipitate at the bottom and washed with methanol for three times. Finally,the sample was vacuum-dried overnight at 60 °C to obtain Co/Zn zeolite imidazolate frameworks (ZIFs).The Co/Zn ZIFs powder was placed in a porcelain boat, which was subsequently transferred to a tube furnace, maintained at 900 °C for 3 h successively with a heating rate of 5 °C/min under argon atmosphere. Then the powder was cooled to room temperature. | 90
SA Fe/B-g-C3N4 | peroxidase | 1 | 0 | 0 | 0 | 0 | 1 | 0 | 0 | 0 | 0 | 100 | 26 | 0 | [9 empty] | nanosheet |  |  | 4 | 25 | TMB | H2O2 | 10 | 0.66 | 0.273 |  |  |  | 10.1007/s40843-023-2506-8 | A simple ion-exchange strategy was used to synthesize single-atom Fe materials. In detail, 100 mg of B-g-C3N4-K was firstly dispersed in 100 mL of deionized water, and after stirring for 20 minutes, a certain concentration of FeCl3 solution was added to the suspension. In order to ensure the full progress of the ion exchange procedure, the system was continued stirring for 24h. The ion exchange suspension was then filtered and washed for several times with deionized water, followed by drying under vacuum oven overnight. The obtained powder was then loaded into an ark and placed in a tube furnace. In the Ar atmosphere, the tube furnace was heated to 550°C at a heating rate of 5 °C/min, and kept for 4 hours. After cooling to room temperature, the brownish powder was collected and washed with 1M HCl and deionized water for several times to remove the surface particles. The final solid material defined as SA Fe/B-g-C3N4was obtained by filtration and vacuum drying | 92
SA Fe/B-g-C3N4 | peroxidase | 1 | 0 | 0 | 0 | 0 | 1 | 0 | 0 | 0 | 0 | 100 | 26 | 0 | [9 empty] | nanosheet |  |  | 4 | 25 | H2O2 | TMB | 0.2 | 1.32 | 0.22 |  |  |  | 10.1007/s40843-023-2506-8 | A simple ion-exchange strategy was used to synthesize single-atom Fe materials. In detail, 100 mg of B-g-C3N4-K was firstly dispersed in 100 mL of deionized water, and after stirring for 20 minutes, a certain concentration of FeCl3 solution was added to the suspension. In order to ensure the full progress of the ion exchange procedure, the system was continued stirring for 24h. The ion exchange suspension was then filtered and washed for several times with deionized water, followed by drying under vacuum oven overnight. The obtained powder was then loaded into an ark and placed in a tube furnace. In the Ar atmosphere, the tube furnace was heated to 550°C at a heating rate of 5 °C/min, and kept for 4 hours. After cooling to room temperature, the brownish powder was collected and washed with 1M HCl and deionized water for several times to remove the surface particles. The final solid material defined as SA Fe/B-g-C3N4was obtained by filtration and vacuum drying | 92
SA Fe/g-C3N4 | peroxidase | 1 | 0 | 0 | 0 | 0 | 0 | 0 | 0 | 0 | 0 | 100 | 26 | 0 | [9 empty] | nanosheet |  |  | 4 | 25 | TMB | H2O2 | 10 | 0.1 | 0.215 |  |  |  | 10.1007/s40843-023-2506-8 | A simple ion-exchange strategy was used to synthesize single-atom Fe materials. In detail, 100 mg of g-C3N4-K was firstly dispersed in 100 mL of deionized water, and after stirring for 20 minutes, a certain concentration of FeCl3 solution was added to the suspension. In order to ensure the full progress of the ion exchange procedure, the system was continued stirring for 24h. The ion exchange suspension was then filtered and washed for several times with deionized water, followed by drying under vacuum oven overnight. The obtained powder was then loaded into an ark and placed in a tube furnace. In the Ar atmosphere, the tube furnace was heated to 550°C at a heating rate of 5 °C/min, and kept for 4 hours. After cooling to room temperature, the brownish powder was collected and washed with 1M HCl and deionized water for several times to remove the surface particles. The final solid material defined as SA Fe/g-C3N4 was obtained by filtration and vacuum drying | 92
SA Fe/g-C3N4 | peroxidase | 1 | 0 | 0 | 0 | 0 | 0 | 0 | 0 | 0 | 0 | 100 | 26 | 0 | [9 empty] | nanosheet |  |  | 4 | 25 | H2O2 | TMB | 0.2 | 3.05 | 0.186 |  |  |  | 10.1007/s40843-023-2506-8 | A simple ion-exchange strategy was used to synthesize single-atom Fe materials. In detail, 100 mg of g-C3N4-K was firstly dispersed in 100 mL of deionized water, and after stirring for 20 minutes, a certain concentration of FeCl3 solution was added to the suspension. In order to ensure the full progress of the ion exchange procedure, the system was continued stirring for 24h. The ion exchange suspension was then filtered and washed for several times with deionized water, followed by drying under vacuum oven overnight. The obtained powder was then loaded into an ark and placed in a tube furnace. In the Ar atmosphere, the tube furnace was heated to 550°C at a heating rate of 5 °C/min, and kept for 4 hours. After cooling to room temperature, the brownish powder was collected and washed with 1M HCl and deionized water for several times to remove the surface particles. The final solid material defined as SA Fe/g-C3N4 was obtained by filtration and vacuum drying | 92
MoS2 | glutathione peroxidase | 0 | 0 | 1 | 0 | 0 | 0 | 0 | 0 | 0 | 0 | 100 | 42 | 4 | [9 empty] | nanosheet | 15 |  |  |  | H2O2 |  |  | 0.04 | 0.66 | 1.05 | 26.25 |  | 10.1039/d1nr02366g | MoS2 nanosheets were synthesized by liquid exfoliation of bulk MoS2 in N,N-dimethylformamide (DMF) according to our previous report.19 Briefly, MoS2 powders were dispersed in DMF and subsequently exfoliated by ultrasonication for 8 h at 150 W. Then, the unexfoliated particles were removed by centrifugation. Finally, the MoS2 nanosheets were obtained by freeze-drying. | 94
MoS2 | glutathione peroxidase | 0 | 0 | 1 | 0 | 0 | 0 | 0 | 0 | 0 | 0 | 100 | 42 | 4 | [9 empty] | nanosheet | 15 |  |  |  | GSH |  | 0.4 | 1.68 | 0.94 | 1.5 | 0.89 |  | 10.1039/d1nr02366g | MoS2 nanosheets were synthesized by liquid exfoliation of bulk MoS2 in N,N-dimethylformamide (DMF) according to our previous report.19 Briefly, MoS2 powders were dispersed in DMF and subsequently exfoliated by ultrasonication for 8 h at 150 W. Then, the unexfoliated particles were removed by centrifugation. Finally, the MoS2 nanosheets were obtained by freeze-drying. | 94
SA-Fe/NG | peroxidase | 1 | 0 | 0 | 0 | 0 | 0 | 0 | 0 | 0 | 0 | 100 | 26 | 0 | [9 empty] | nanoparticle | 500 |  | 3.5 | 25 | H2O2 | TMB |  | 0.1772 | 0.043 |  |  |  | 10.1016/j.jhazmat.2020.124898 | Synthesis of the SA-Fe/NG and NG Totally 31 mg of ferrous acetate and 106 mg of 1,10-phenanthroline monohydrate was added into 10 mL of ethanol and then sonicated for complete dissolution. Then 1 g of the prepared g-C3N4 was added to the above solution and stirred. The prepared solution was completely evaporated at 80 ℃. The dried samples were placed in a quartz boat and heated to 800 ℃ for 2 h with a heating rate of 5 ℃/min in a tube furnace under N2 atmosphere. The pyrolyzed product was added to 0.5 M H2SO4 at 80 ℃ for 24 h to remove the iron nanoparticles. Finally, the acidetched product was washed to neutral with deionized water and dried at 80 ℃ overnight. Nitrogen-doped graphene (NG) was obtained by heating g-C3N4 to 800 ℃ for 2 h at a heating rate of 5 ℃ / min under N2 atmosphere. | 95
MOF(Co/2Fe) | peroxidase | 0 | 0 | 0 | 0 | 0 | 0 | 0 | 0 | 0 | 0 | 66.7 | 26 | 3 | 33.3 | 27 | 2 | [6 empty] | nanoparticle | 250 | H3BTC | 3.5 | 37 | TMB | H2O2 | 10 | 0.25 | 0.0378 |  |  |  | 10.1007/s00604-017-2509-4 | Preparation of MOF(Co/Fe) samples with various nCo:nFe ratios was conducted according to the procedure of Zhao et al. [24] with minor modifications. Briefly, the total molar amount of CoCl2·6H2OandFe(NO3)3·9H2Owas7.5mmol. The theoretical molar amount of CoCl2·6H2OandFe(NO3)3· 9H2O were calculated for nCo:nFe ratios of 1:1, 1:2, and 1:3 in various combinations of MOF(Co/Fe). For example, for MOF(Co/2Fe) with nCo:nFe = 1:2, 2.5 mmol of CoCl2· 6H2O, 5 mmol of Fe(NO3)3·9H2O,and4.95mmolof H3BTC were added to 35 mL of ultrapure water, and the mixture solution was stirred. Then, 3 mmol HF was added, and the mixture was continuously stirred for 60 min. This mixture was then hydrothermally processed at 160 °C for 72 h. After cooling naturally, the precipitate was filtered, treated with ultrapure water at 80 °C for 10 h, and then treated with anhydrous ethanol at 60 °C for 8 h to remove residual impurities. Finally, the precipitate was dried at 70 °C overnight in a vacuum oven. MOF(Co/Fe) and MOF(Co/3Fe) were synthe-sized according to the same procedures by varying the molar amounts of CoCl2·6H2O and Fe(NO3)3·9H2O. | 7.1
MOF(Co/2Fe) | peroxidase | 0 | 0 | 0 | 0 | 0 | 0 | 0 | 0 | 0 | 0 | 66.7 | 26 | 3 | 33.3 | 27 | 2 | [6 empty] | nanoparticle | 250 | H3BTC | 3.5 | 37 | H2O2 | TMB | 6 | 4.22 | 0.0491 |  |  |  | 10.1007/s00604-017-2509-4 | Preparation of MOF(Co/Fe) samples with various nCo:nFe ratios was conducted according to the procedure of Zhao et al. [24] with minor modifications. Briefly, the total molar amount of CoCl2·6H2OandFe(NO3)3·9H2Owas7.5mmol. The theoretical molar amount of CoCl2·6H2OandFe(NO3)3· 9H2O were calculated for nCo:nFe ratios of 1:1, 1:2, and 1:3 in various combinations of MOF(Co/Fe). For example, for MOF(Co/2Fe) with nCo:nFe = 1:2, 2.5 mmol of CoCl2· 6H2O, 5 mmol of Fe(NO3)3·9H2O,and4.95mmolof H3BTC were added to 35 mL of ultrapure water, and the mixture solution was stirred. Then, 3 mmol HF was added, and the mixture was continuously stirred for 60 min. This mixture was then hydrothermally processed at 160 °C for 72 h. After cooling naturally, the precipitate was filtered, treated with ultrapure water at 80 °C for 10 h, and then treated with anhydrous ethanol at 60 °C for 8 h to remove residual impurities. Finally, the precipitate was dried at 70 °C overnight in a vacuum oven. MOF(Co/Fe) and MOF(Co/3Fe) were synthe-sized according to the same procedures by varying the molar amounts of CoCl2·6H2O and Fe(NO3)3·9H2O. | 7.1
MOF(Co/2Fe) | oxidase | 0 | 0 | 0 | 0 | 0 | 0 | 0 | 0 | 0 | 0 | 66.7 | 26 | 3 | 33.3 | 27 | 2 | [6 empty] | nanoparticle | 250 | H3BTC | 3.5 | 37 | TMB |  |  | 0.199 | 0.0039 |  |  |  | 10.1007/s00604-017-2509-4 | Preparation of MOF(Co/Fe) samples with various nCo:nFe ratios was conducted according to the procedure of Zhao et al. [24] with minor modifications. Briefly, the total molar amount of CoCl2·6H2OandFe(NO3)3·9H2Owas7.5mmol. The theoretical molar amount of CoCl2·6H2OandFe(NO3)3· 9H2O were calculated for nCo:nFe ratios of 1:1, 1:2, and 1:3 in various combinations of MOF(Co/Fe). For example, for MOF(Co/2Fe) with nCo:nFe = 1:2, 2.5 mmol of CoCl2· 6H2O, 5 mmol of Fe(NO3)3·9H2O,and4.95mmolof H3BTC were added to 35 mL of ultrapure water, and the mixture solution was stirred. Then, 3 mmol HF was added, and the mixture was continuously stirred for 60 min. This mixture was then hydrothermally processed at 160 °C for 72 h. After cooling naturally, the precipitate was filtered, treated with ultrapure water at 80 °C for 10 h, and then treated with anhydrous ethanol at 60 °C for 8 h to remove residual impurities. Finally, the precipitate was dried at 70 °C overnight in a vacuum oven. MOF(Co/Fe) and MOF(Co/3Fe) were synthe-sized according to the same procedures by varying the molar amounts of CoCl2·6H2O and Fe(NO3)3·9H2O. | 7.1
MVCM | oxidase | 0 | 0 | 0 | 0 | 0 | 0 | 0 | 0 | 0 | 0 | 72.97 | 58 | 4 | 27.03 | 58 | 3 | [6 empty] | nanorod | 200 |  | 4 | 25 | TMB |  |  | 0.10241 | 0.0601 |  |  |  | 10.1039/c9tb01515a | The MVCM is prepared via a two-step procedure according to the literature: first, Ce-MOF is synthesized using Ce3+ and H3BTC as precursors, and then the formed Ce-MOF is partially oxidized by a mixture of NaOH and H2O2. | 7.2
ZIF-67 | oxidase | 1 | 0 | 0 | 0 | 0 | 0 | 0 | 0 | 0 | 0 | 86 | 27 | 2 | 14 | 27 | 3 | [6 empty] | polyhedral | 750 |  | 4 | 25 | TMB |  |  | 0.022 | 0.412 |  |  |  | 10.1039/c9cc06840f | a uniform Co-MOF (ZIF-67) with dodecahedral structure is synthesized through Co2+ binding with 2-methylimidazole (as a small molecule linker) at room temperature. | 7.3
ZIF-67 | oxidase | 1 | 0 | 0 | 0 | 0 | 0 | 0 | 0 | 0 | 0 | 86 | 27 | 2 | 14 | 27 | 3 | [6 empty] | polyhedral | 750 |  | 4 | 25 | AR |  |  | 0.00528 | 0.0282 |  |  |  | 10.1039/c9cc06840f | a uniform Co-MOF (ZIF-67) with dodecahedral structure is synthesized through Co2+ binding with 2-methylimidazole (as a small molecule linker) at room temperature. | 7.3
Bi–Au NPs | peroxidase | 1 | 0 | 1 | 0 | 0 | 0 | 0 | 0 | 0 | 0 | 59.46 | 79 | 0 | 40.54 | 83 | 0 | [6 empty] | nanoparticle | 13.3 |  | 7 | 25 | AR | H2O2 | 0.5 | 0.0893 | 0.00132 | 13.2 |  |  | 10.1039/c2cc32833j | To prepare a Bi–Au NPs stock solution, a mixture of the prepared 13 nm Au NPs (15 nM, 2 mL) and Bi3+ ions solution (100 μM, 4 mL) was kept in Tris-borate buffer (50 mM, 4 mL, pH 7) at room temperature for 30 min. Bi3+ ions readily conjugated to the Au NPs through self-deposition. Using TEM analysis, we estimated the size of the Bi–Au NPs assemblies to be 13.3 (±1.7) nm (n = 5), respectively. | 7.4
Bi–Au NPs | peroxidase | 1 | 0 | 1 | 0 | 0 | 0 | 0 | 0 | 0 | 0 | 59.46 | 79 | 0 | 40.54 | 83 | 0 | [6 empty] | nanoparticle | 13.3 |  | 7 | 25 | H2O2 | AR | 0.01 | 0.119 | 0.000725 | 7.25 |  |  | 10.1039/c2cc32833j | To prepare a Bi–Au NPs stock solution, a mixture of the prepared 13 nm Au NPs (15 nM, 2 mL) and Bi3+ ions solution (100 μM, 4 mL) was kept in Tris-borate buffer (50 mM, 4 mL, pH 7) at room temperature for 30 min. Bi3+ ions readily conjugated to the Au NPs through self-deposition. Using TEM analysis, we estimated the size of the Bi–Au NPs assemblies to be 13.3 (±1.7) nm (n = 5), respectively. | 7.4
Fib-Bi–Au NPs | peroxidase | 1 | 0 | 1 | 0 | 0 | 0 | 0 | 0 | 0 | 0 | 59.46 | 79 | 0 | 40.54 | 83 | 0 | [6 empty] | nanoparticle | 13.3 | Fibrinogen | 7 | 25 | AR | H2O2 | 0.5 | 0.377 | 0.00125 | 12.5 |  |  | 10.1039/c2cc32833j | To prepare a Fib-Bi–Au NP stock solution, a mixture of the prepared 13 nm Au NPs (15 nM, 2.0 mL) and Bi3+ ions solution (100 μM, 4.0 mL) was kept in Tris-borate buffer (50 mM, 4.0 mL, pH 7.0) at room temperature for 30 min. Then, Fib (5.0 μM, 8.0 mL) was added to the resulting solution. Fib molecules readily conjugated to the Bi–Au NPs through electrostatic and hydrophobic interactions.2 | 7.4
Fib-Bi–Au NPs | peroxidase | 1 | 0 | 1 | 0 | 0 | 0 | 0 | 0 | 0 | 0 | 59.46 | 79 | 0 | 40.54 | 83 | 0 | [6 empty] | nanoparticle | 13.3 | Fibrinogen | 7 | 25 | H2O2 | AR | 0.01 | 0.07 | 3.44e-05 | 0.344 |  |  | 10.1039/c2cc32833j | To prepare a Fib-Bi–Au NP stock solution, a mixture of the prepared 13 nm Au NPs (15 nM, 2.0 mL) and Bi3+ ions solution (100 μM, 4.0 mL) was kept in Tris-borate buffer (50 mM, 4.0 mL, pH 7.0) at room temperature for 30 min. Then, Fib (5.0 μM, 8.0 mL) was added to the resulting solution. Fib molecules readily conjugated to the Bi–Au NPs through electrostatic and hydrophobic interactions.2 | 7.4
Pt0.1/Au NPs | peroxidase | 0 | 0 | 0 | 0 | 0 | 0 | 0 | 0 | 0 | 0 | 90 | 79 | 0 | 10 | 78 | 0 | [6 empty] | nanocube | 11.6 | citrate | 7 | 25 | AR | H2O2 | 2.5 | 0.113 | 0.018 | 120 |  |  | 10.1039/c2nr31716h | Pt/Au NPs were prepared through citrate-mediated reduction of HAuCl4 and K2PtCl6. Various molar ratios of Pt to Au ions at a constant total ion concentration (1.0 mM) were brought to a vigorous boil while stirring in a round bottom flask fitted with a reflux condenser, and trisodium citrate (4.0 mM) was rapidly added to the solution. The solution was heated for an additional 15 min while the color changed from pale yellow to deep red or blue. The solution was cooled to room temperature with continuous stirring | 7.5
Pt0.1/Au NPs | peroxidase | 0 | 0 | 0 | 0 | 0 | 0 | 0 | 0 | 0 | 0 | 90 | 79 | 0 | 10 | 78 | 0 | [6 empty] | nanocube | 11.6 | citrate | 7 | 25 | H2O2 | AR | 0.01 | 0.436 | 0.000664 | 4.43 |  |  | 10.1039/c2nr31716h | Pt/Au NPs were prepared through citrate-mediated reduction of HAuCl4 and K2PtCl6. Various molar ratios of Pt to Au ions at a constant total ion concentration (1.0 mM) were brought to a vigorous boil while stirring in a round bottom flask fitted with a reflux condenser, and trisodium citrate (4.0 mM) was rapidly added to the solution. The solution was heated for an additional 15 min while the color changed from pale yellow to deep red or blue. The solution was cooled to room temperature with continuous stirring | 7.5
MnO2 nanosheet | oxidase | 0 | 0 | 0 | 0 | 0 | 0 | 0 | 0 | 0 | 0 | 100 | 25 | 4 | [9 empty] | nanosheet | 250 | TMA·OH | 5.1 | 25 | TMB |  |  | 0.0632 | 4.25 | 17000000 |  |  | 10.1016/j.bios.2011.12.033 | MnO2 nanosheets were prepared based on the Yoshida method (Kai et al., 2008). In brief, 20 mL of a solution containing 0.6 M tetramethylammonium (TMA) and 3% H2O2 was added to 10 mL of 0.3 M MnCl2 solution. The resulting suspension was vigor_x005f_x0002_ously stirred in air at room temperature for 12 h, centrifuged and washed with Milli-Q water and absolute ethanol, and then freeze-dried | 7.6
MnO2 sphere | oxidase | 0 | 0 | 0 | 0 | 0 | 0 | 0 | 0 | 0 | 0 | 100 | 25 | 4 | [9 empty] | nanoparticle | 565 |  | 5.1 | 25 | TMB |  |  | 0.0314 | 7.19 | 15010438.41 |  |  | 10.1016/j.bios.2011.12.033 | In a typical synthesis, 2 mM KMnO4 and 3 mM MnSO4 were dissolved in Milli-Q water (80 mL). The resulting solution was transferred to an autoclave, sealed, and heated at 160 ◦C. The hydrothermal reaction time was varied from 0.5, 8, to 72 h. The products were then centrifuged and washed with Mili-Q water and finally freeze-dried. | 7.6
MnO2 nanowire | oxidase | 0 | 0 | 0 | 0 | 0 | 0 | 0 | 0 | 0 | 0 | 100 | 25 | 4 | [9 empty] | nanowire | 3000 |  | 5.1 | 25 | TMB |  |  | 0.0491 | 7.35 | 27631578.95 |  |  | 10.1016/j.bios.2011.12.033 | In a typical synthesis, 2 mM KMnO4 and 3 mM MnSO4 were dissolved in Milli-Q water (80 mL). The resulting solution was transferred to an autoclave, sealed, and heated at 160 ◦C. The hydrothermal reaction time was varied from 0.5, 8, to 72 h. The products were then centrifuged and washed with Mili-Q water and finally freeze-dried. | 7.6
MnO2 nanostick | oxidase | 0 | 0 | 0 | 0 | 0 | 0 | 0 | 0 | 0 | 0 | 100 | 25 | 4 | [9 empty] | nanorod | 2000 |  | 5.1 | 25 | TMB |  |  | 0.147 | 1.34 | 26171.875 |  |  | 10.1016/j.bios.2011.12.033 | In a typical synthesis, 2 mM KMnO4 and 3 mM MnSO4 were dissolved in Milli-Q water (80 mL). The resulting solution was transferred to an autoclave, sealed, and heated at 160 ◦C. The hydrothermal reaction time was varied from 0.5, 8, to 72 h. The products were then centrifuged and washed with Mili-Q water and finally freeze-dried. | 7.6
bare AuNPs | oxidase | 0 | 0 | 0 | 0 | 0 | 0 | 0 | 0 | 0 | 0 | 100 | 79 | 0 | [9 empty] | nanoparticle | 13 | citrate | 7 | 25 | glucose |  |  | 4.73 | 0.68 | 47.33 |  |  | 10.1002/anie.201105121 |  | 7.7
ss-DNA–AuNPs | oxidase | 1 | 1 | 0 | 0 | 0 | 0 | 0 | 0 | 0 | 0 | 100 | 79 | 0 | [9 empty] | nanoparticle | 13 | ssDNA | 7 | 25 | glucose |  |  | 17.67 | 0.18 | 12 |  |  | 10.1002/anie.201105121 |  | 7.7
ds-DNA–AuNPs | oxidase | 1 | 1 | 0 | 0 | 0 | 0 | 0 | 0 | 0 | 0 | 100 | 79 | 0 | [9 empty] | nanoparticle | 13 | dsDNA | 7 | 25 | glucose |  |  | 6.98 | 0.53 | 35.33 |  |  | 10.1002/anie.201105121 |  | 7.7
Fe3O4 | peroxidase | 0 | 0 | 0 | 0 | 0 | 0 | 0 | 0 | 0 | 0 | 66.7 | 26 | 3 | 33.3 | 26 | 2 | [6 empty] | nanoparticle | 30 |  | 4 | 25 | TMB | H2O2 | 10 | 0.295 | 0.0071666667 | 7.1 |  |  | 10.1021/jacs.7b00601 | Fe3O4 nano_x005f_x0002_particles (NPs) were prepared following literature reported methods.41 FeCl2 (0.2 M, 1.0 mL) and FeCl3 solutions (0.1 M, 4.0 mL) were mixed under nitrogen gas, to which aqueous ammonia (0.2 M, 15 mL) was added drop-wise under stirring. The mixture was heated at 80 °C for 1 h under nitrogen. After cooling to room temperature, the resulting Fe3O4 NPs were washed by Milli-Q water until the supernatant was clear (final yield: 70.3%). Gold nanoparticles (AuNPs, 13 nm) were syn_x0002_thesized using the citrate reduction procedures with a con_x0002_centration of ∼10 nM.42 Nanoceria (CeO2, size ~5 nm, 20 wt% dispersed in 2.5% acetic acid from Sigma-Aldrich, catalog number 289744) was diluted in buffer A (20 mM acetate, pH 4.0 ) for use. | 7.8
T-MIP | peroxidase | 1 | 0 | 0 | 0 | 0 | 0 | 0 | 0 | 0 | 0 | 66.7 | 26 | 3 | 33.3 | 26 | 2 | [6 empty] | nanoparticle | 195 | MIP | 4 | 25 | TMB | H2O2 | 10 | 0.218 | 0.015 | 15 |  |  | 10.1021/jacs.7b00601 | All the imprinted nanogels were prepared using the aqueous precipitation polymerization method. In a typical reaction, Fe3O4 NPs (60 µg/mL) and a substrate to be imprinted (1 mM) were mixed in buffer B (20 mM HEPES, pH 7.6) for 30 min under N2. Acrylamide (2.9 mg, 42 μmol), N-isopropylacrylamide (NIPAAm) (4.6 mg, 42 μmol), N,N’-methylenebisacrylamide (MBAAm as crosslinker) (2.4 mg, 16 μmol) and SDS (0.8 mg) were dissolved in 0.5 mL buffer B to prepare a monomer solution. For the charged gels, a function monomer, N-[3- (dimethylamino)propyl]methacrylamide (DMPA), or 2-acrylamido-2-methyl-1-propanesulfonic acid (AMPS) (10 µmol) was also included in the monomer solution. The struc_x005f_x005f_x0002_tures of the monomers are in Figure S1, Supporting Information. After purging the monomer solutions with N2 for 1 h, polymerization was initiated by adding ammonium persulfate (0.2 mg) and tetramethyl-ethylenediamine (0.3 μL). The monomer and the Fe3O4-containing solutions were mixed after 20 min of initiation. The final reaction volume was standardized to 1 mL. The reaction was continued for 8 h at room temperature under nitrogen. The resulting imprinted gels were collected by centrifugation at 5,000 rpm for 10 min. Then 1 mM H2O2 was added to react with the imprinted substrates so they can be easily removed by subsequent washing using Milli-Q water. UV-vis spectroscopy was used to confirm fully washed nanogels. The imprinted gels were lyophilized for 24 h and weighed to determine the reaction yield. The nanogels were imprinted on AuNPs (10 nM) and nanoceria (100 µg/mL) using the same method. Non-imprinted nanogels (NIPs) were also prepared in the same way except that no substrate template was added. The incorporation efficiency of Fe3O4 NPs in nanogels were measured by comparing the UVVis peak at 400 nm (due to Fe3O4 NPs) of the supernatant after imprinting (indicative of non-incorporated NPs) and that of the free Fe3O4 NPs (60 µg/mL) before imprinting. | 7.8
T-MIPneg | peroxidase | 1 | 0 | 1 | 0 | 0 | 0 | 0 | 0 | 0 | 0 | 66.7 | 26 | 3 | 33.3 | 26 | 2 | [6 empty] | nanoparticle | 684 | MIP | 4 | 25 | TMB | H2O2 | 10 | 0.15 | 0.0566666667 | 56.1 |  |  | 10.1021/jacs.7b00601 | All the imprinted nanogels were prepared using the aqueous precipitation polymerization method. In a typical reaction, Fe3O4 NPs (60 µg/mL) and a substrate to be imprinted (1 mM) were mixed in buffer B (20 mM HEPES, pH 7.6) for 30 min under N2. Acrylamide (2.9 mg, 42 μmol), N-isopropylacrylamide (NIPAAm) (4.6 mg, 42 μmol), N,N’-methylenebisacrylamide (MBAAm as crosslinker) (2.4 mg, 16 μmol) and SDS (0.8 mg) were dissolved in 0.5 mL buffer B to prepare a monomer solution. For the charged gels, a function monomer, N-[3- (dimethylamino)propyl]methacrylamide (DMPA), or 2-acrylamido-2-methyl-1-propanesulfonic acid (AMPS) (10 µmol) was also included in the monomer solution. The struc_x005f_x005f_x0002_tures of the monomers are in Figure S1, Supporting Information. After purging the monomer solutions with N2 for 1 h, polymerization was initiated by adding ammonium persulfate (0.2 mg) and tetramethyl-ethylenediamine (0.3 μL). The monomer and the Fe3O4-containing solutions were mixed after 20 min of initiation. The final reaction volume was standardized to 1 mL. The reaction was continued for 8 h at room temperature under nitrogen. The resulting imprinted gels were collected by centrifugation at 5,000 rpm for 10 min. Then 1 mM H2O2 was added to react with the imprinted substrates so they can be easily removed by subsequent washing using Milli-Q water. UV-vis spectroscopy was used to confirm fully washed nanogels. The imprinted gels were lyophilized for 24 h and weighed to determine the reaction yield. The nanogels were imprinted on AuNPs (10 nM) and nanoceria (100 µg/mL) using the same method. Non-imprinted nanogels (NIPs) were also prepared in the same way except that no substrate template was added. The incorporation efficiency of Fe3O4 NPs in nanogels were measured by comparing the UVVis peak at 400 nm (due to Fe3O4 NPs) of the supernatant after imprinting (indicative of non-incorporated NPs) and that of the free Fe3O4 NPs (60 µg/mL) before imprinting. | 7.8
A-MIP | peroxidase | 1 | 0 | 0 | 0 | 0 | 0 | 0 | 0 | 0 | 0 | 66.7 | 26 | 3 | 33.3 | 26 | 2 | [6 empty] | nanoparticle | 220 | MIP | 4 | 25 | TMB | H2O2 | 10 | 0.316 | 0.005 | 5 |  |  | 10.1021/jacs.7b00601 | All the imprinted nanogels were prepared using the aqueous precipitation polymerization method. In a typical reaction, Fe3O4 NPs (60 µg/mL) and a substrate to be imprinted (1 mM) were mixed in buffer B (20 mM HEPES, pH 7.6) for 30 min under N2. Acrylamide (2.9 mg, 42 μmol), N-isopropylacrylamide (NIPAAm) (4.6 mg, 42 μmol), N,N’-methylenebisacrylamide (MBAAm as crosslinker) (2.4 mg, 16 μmol) and SDS (0.8 mg) were dissolved in 0.5 mL buffer B to prepare a monomer solution. For the charged gels, a function monomer, N-[3- (dimethylamino)propyl]methacrylamide (DMPA), or 2-acrylamido-2-methyl-1-propanesulfonic acid (AMPS) (10 µmol) was also included in the monomer solution. The struc_x005f_x005f_x0002_tures of the monomers are in Figure S1, Supporting Information. After purging the monomer solutions with N2 for 1 h, polymerization was initiated by adding ammonium persulfate (0.2 mg) and tetramethyl-ethylenediamine (0.3 μL). The monomer and the Fe3O4-containing solutions were mixed after 20 min of initiation. The final reaction volume was standardized to 1 mL. The reaction was continued for 8 h at room temperature under nitrogen. The resulting imprinted gels were collected by centrifugation at 5,000 rpm for 10 min. Then 1 mM H2O2 was added to react with the imprinted substrates so they can be easily removed by subsequent washing using Milli-Q water. UV-vis spectroscopy was used to confirm fully washed nanogels. The imprinted gels were lyophilized for 24 h and weighed to determine the reaction yield. The nanogels were imprinted on AuNPs (10 nM) and nanoceria (100 µg/mL) using the same method. Non-imprinted nanogels (NIPs) were also prepared in the same way except that no substrate template was added. The incorporation efficiency of Fe3O4 NPs in nanogels were measured by comparing the UVVis peak at 400 nm (due to Fe3O4 NPs) of the supernatant after imprinting (indicative of non-incorporated NPs) and that of the free Fe3O4 NPs (60 µg/mL) before imprinting. | 7.8
A-MIPpos | peroxidase | 1 | 0 | 0 | 0 | 0 | 0 | 0 | 0 | 0 | 0 | 66.7 | 26 | 3 | 33.3 | 26 | 2 | [6 empty] | nanoparticle | 711 | MIP | 4 | 25 | TMB | H2O2 | 10 | 0.493 | 0.0033333333 | 3.3 |  |  | 10.1021/jacs.7b00601 | All the imprinted nanogels were prepared using the aqueous precipitation polymerization method. In a typical reaction, Fe3O4 NPs (60 µg/mL) and a substrate to be imprinted (1 mM) were mixed in buffer B (20 mM HEPES, pH 7.6) for 30 min under N2. Acrylamide (2.9 mg, 42 μmol), N-isopropylacrylamide (NIPAAm) (4.6 mg, 42 μmol), N,N’-methylenebisacrylamide (MBAAm as crosslinker) (2.4 mg, 16 μmol) and SDS (0.8 mg) were dissolved in 0.5 mL buffer B to prepare a monomer solution. For the charged gels, a function monomer, N-[3- (dimethylamino)propyl]methacrylamide (DMPA), or 2-acrylamido-2-methyl-1-propanesulfonic acid (AMPS) (10 µmol) was also included in the monomer solution. The struc_x005f_x005f_x0002_tures of the monomers are in Figure S1, Supporting Information. After purging the monomer solutions with N2 for 1 h, polymerization was initiated by adding ammonium persulfate (0.2 mg) and tetramethyl-ethylenediamine (0.3 μL). The monomer and the Fe3O4-containing solutions were mixed after 20 min of initiation. The final reaction volume was standardized to 1 mL. The reaction was continued for 8 h at room temperature under nitrogen. The resulting imprinted gels were collected by centrifugation at 5,000 rpm for 10 min. Then 1 mM H2O2 was added to react with the imprinted substrates so they can be easily removed by subsequent washing using Milli-Q water. UV-vis spectroscopy was used to confirm fully washed nanogels. The imprinted gels were lyophilized for 24 h and weighed to determine the reaction yield. The nanogels were imprinted on AuNPs (10 nM) and nanoceria (100 µg/mL) using the same method. Non-imprinted nanogels (NIPs) were also prepared in the same way except that no substrate template was added. The incorporation efficiency of Fe3O4 NPs in nanogels were measured by comparing the UVVis peak at 400 nm (due to Fe3O4 NPs) of the supernatant after imprinting (indicative of non-incorporated NPs) and that of the free Fe3O4 NPs (60 µg/mL) before imprinting. | 7.8
Fe3O4 | peroxidase | 0 | 0 | 0 | 0 | 0 | 0 | 0 | 0 | 0 | 0 | 66.7 | 26 | 3 | 33.3 | 26 | 2 | [6 empty] | nanoparticle | 30 |  | 4 | 25 | ABTS | H2O2 | 10 | 0.27 | 0.035 | 35 |  |  | 10.1021/jacs.7b00601 | Fe3O4 nano_x005f_x0002_particles (NPs) were prepared following literature reported methods.41 FeCl2 (0.2 M, 1.0 mL) and FeCl3 solutions (0.1 M, 4.0 mL) were mixed under nitrogen gas, to which aqueous ammonia (0.2 M, 15 mL) was added drop-wise under stirring. The mixture was heated at 80 °C for 1 h under nitrogen. After cooling to room temperature, the resulting Fe3O4 NPs were washed by Milli-Q water until the supernatant was clear (final yield: 70.3%). Gold nanoparticles (AuNPs, 13 nm) were syn_x0002_thesized using the citrate reduction procedures with a con_x0002_centration of ∼10 nM.42 Nanoceria (CeO2, size ~5 nm, 20 wt% dispersed in 2.5% acetic acid from Sigma-Aldrich, catalog number 289744) was diluted in buffer A (20 mM acetate, pH 4.0 ) for use. | 7.8
T-MIP | peroxidase | 1 | 0 | 0 | 0 | 0 | 0 | 0 | 0 | 0 | 0 | 66.7 | 26 | 3 | 33.3 | 26 | 2 | [6 empty] | nanoparticle | 195 | MIP | 4 | 25 | ABTS | H2O2 | 10 | 0.302 | 0.0116666667 | 11.6 |  |  | 10.1021/jacs.7b00601 | All the imprinted nanogels were prepared using the aqueous precipitation polymerization method. In a typical reaction, Fe3O4 NPs (60 µg/mL) and a substrate to be imprinted (1 mM) were mixed in buffer B (20 mM HEPES, pH 7.6) for 30 min under N2. Acrylamide (2.9 mg, 42 μmol), N-isopropylacrylamide (NIPAAm) (4.6 mg, 42 μmol), N,N’-methylenebisacrylamide (MBAAm as crosslinker) (2.4 mg, 16 μmol) and SDS (0.8 mg) were dissolved in 0.5 mL buffer B to prepare a monomer solution. For the charged gels, a function monomer, N-[3- (dimethylamino)propyl]methacrylamide (DMPA), or 2-acrylamido-2-methyl-1-propanesulfonic acid (AMPS) (10 µmol) was also included in the monomer solution. The struc_x005f_x005f_x0002_tures of the monomers are in Figure S1, Supporting Information. After purging the monomer solutions with N2 for 1 h, polymerization was initiated by adding ammonium persulfate (0.2 mg) and tetramethyl-ethylenediamine (0.3 μL). The monomer and the Fe3O4-containing solutions were mixed after 20 min of initiation. The final reaction volume was standardized to 1 mL. The reaction was continued for 8 h at room temperature under nitrogen. The resulting imprinted gels were collected by centrifugation at 5,000 rpm for 10 min. Then 1 mM H2O2 was added to react with the imprinted substrates so they can be easily removed by subsequent washing using Milli-Q water. UV-vis spectroscopy was used to confirm fully washed nanogels. The imprinted gels were lyophilized for 24 h and weighed to determine the reaction yield. The nanogels were imprinted on AuNPs (10 nM) and nanoceria (100 µg/mL) using the same method. Non-imprinted nanogels (NIPs) were also prepared in the same way except that no substrate template was added. The incorporation efficiency of Fe3O4 NPs in nanogels were measured by comparing the UVVis peak at 400 nm (due to Fe3O4 NPs) of the supernatant after imprinting (indicative of non-incorporated NPs) and that of the free Fe3O4 NPs (60 µg/mL) before imprinting. | 7.8
T-MIPneg | peroxidase | 1 | 0 | 1 | 0 | 0 | 0 | 0 | 0 | 0 | 0 | 66.7 | 26 | 3 | 33.3 | 26 | 2 | [6 empty] | nanoparticle | 684 | MIP | 4 | 25 | ABTS | H2O2 | 10 | 0.36 | 0.0066666667 | 6.6 |  |  | 10.1021/jacs.7b00601 | All the imprinted nanogels were prepared using the aqueous precipitation polymerization method. In a typical reaction, Fe3O4 NPs (60 µg/mL) and a substrate to be imprinted (1 mM) were mixed in buffer B (20 mM HEPES, pH 7.6) for 30 min under N2. Acrylamide (2.9 mg, 42 μmol), N-isopropylacrylamide (NIPAAm) (4.6 mg, 42 μmol), N,N’-methylenebisacrylamide (MBAAm as crosslinker) (2.4 mg, 16 μmol) and SDS (0.8 mg) were dissolved in 0.5 mL buffer B to prepare a monomer solution. For the charged gels, a function monomer, N-[3- (dimethylamino)propyl]methacrylamide (DMPA), or 2-acrylamido-2-methyl-1-propanesulfonic acid (AMPS) (10 µmol) was also included in the monomer solution. The struc_x005f_x005f_x0002_tures of the monomers are in Figure S1, Supporting Information. After purging the monomer solutions with N2 for 1 h, polymerization was initiated by adding ammonium persulfate (0.2 mg) and tetramethyl-ethylenediamine (0.3 μL). The monomer and the Fe3O4-containing solutions were mixed after 20 min of initiation. The final reaction volume was standardized to 1 mL. The reaction was continued for 8 h at room temperature under nitrogen. The resulting imprinted gels were collected by centrifugation at 5,000 rpm for 10 min. Then 1 mM H2O2 was added to react with the imprinted substrates so they can be easily removed by subsequent washing using Milli-Q water. UV-vis spectroscopy was used to confirm fully washed nanogels. The imprinted gels were lyophilized for 24 h and weighed to determine the reaction yield. The nanogels were imprinted on AuNPs (10 nM) and nanoceria (100 µg/mL) using the same method. Non-imprinted nanogels (NIPs) were also prepared in the same way except that no substrate template was added. The incorporation efficiency of Fe3O4 NPs in nanogels were measured by comparing the UVVis peak at 400 nm (due to Fe3O4 NPs) of the supernatant after imprinting (indicative of non-incorporated NPs) and that of the free Fe3O4 NPs (60 µg/mL) before imprinting. | 7.8
A-MIP | peroxidase | 1 | 0 | 0 | 0 | 0 | 0 | 0 | 0 | 0 | 0 | 66.7 | 26 | 3 | 33.3 | 26 | 2 | [6 empty] | nanoparticle | 220 | MIP | 4 | 25 | ABTS | H2O2 | 10 | 0.135 | 0.07 | 70.1 |  |  | 10.1021/jacs.7b00601 | All the imprinted nanogels were prepared using the aqueous precipitation polymerization method. In a typical reaction, Fe3O4 NPs (60 µg/mL) and a substrate to be imprinted (1 mM) were mixed in buffer B (20 mM HEPES, pH 7.6) for 30 min under N2. Acrylamide (2.9 mg, 42 μmol), N-isopropylacrylamide (NIPAAm) (4.6 mg, 42 μmol), N,N’-methylenebisacrylamide (MBAAm as crosslinker) (2.4 mg, 16 μmol) and SDS (0.8 mg) were dissolved in 0.5 mL buffer B to prepare a monomer solution. For the charged gels, a function monomer, N-[3- (dimethylamino)propyl]methacrylamide (DMPA), or 2-acrylamido-2-methyl-1-propanesulfonic acid (AMPS) (10 µmol) was also included in the monomer solution. The struc_x005f_x005f_x0002_tures of the monomers are in Figure S1, Supporting Information. After purging the monomer solutions with N2 for 1 h, polymerization was initiated by adding ammonium persulfate (0.2 mg) and tetramethyl-ethylenediamine (0.3 μL). The monomer and the Fe3O4-containing solutions were mixed after 20 min of initiation. The final reaction volume was standardized to 1 mL. The reaction was continued for 8 h at room temperature under nitrogen. The resulting imprinted gels were collected by centrifugation at 5,000 rpm for 10 min. Then 1 mM H2O2 was added to react with the imprinted substrates so they can be easily removed by subsequent washing using Milli-Q water. UV-vis spectroscopy was used to confirm fully washed nanogels. The imprinted gels were lyophilized for 24 h and weighed to determine the reaction yield. The nanogels were imprinted on AuNPs (10 nM) and nanoceria (100 µg/mL) using the same method. Non-imprinted nanogels (NIPs) were also prepared in the same way except that no substrate template was added. The incorporation efficiency of Fe3O4 NPs in nanogels were measured by comparing the UVVis peak at 400 nm (due to Fe3O4 NPs) of the supernatant after imprinting (indicative of non-incorporated NPs) and that of the free Fe3O4 NPs (60 µg/mL) before imprinting. | 7.8
A-MIPpos | peroxidase | 1 | 0 | 0 | 0 | 0 | 0 | 0 | 0 | 0 | 0 | 66.7 | 26 | 3 | 33.3 | 26 | 2 | [6 empty] | nanoparticle | 711 | MIP | 4 | 25 | ABTS | H2O2 | 10 | 0.093 | 0.1083333333 | 108.3 |  |  | 10.1021/jacs.7b00601 | All the imprinted nanogels were prepared using the aqueous precipitation polymerization method. In a typical reaction, Fe3O4 NPs (60 µg/mL) and a substrate to be imprinted (1 mM) were mixed in buffer B (20 mM HEPES, pH 7.6) for 30 min under N2. Acrylamide (2.9 mg, 42 μmol), N-isopropylacrylamide (NIPAAm) (4.6 mg, 42 μmol), N,N’-methylenebisacrylamide (MBAAm as crosslinker) (2.4 mg, 16 μmol) and SDS (0.8 mg) were dissolved in 0.5 mL buffer B to prepare a monomer solution. For the charged gels, a function monomer, N-[3- (dimethylamino)propyl]methacrylamide (DMPA), or 2-acrylamido-2-methyl-1-propanesulfonic acid (AMPS) (10 µmol) was also included in the monomer solution. The struc_x005f_x005f_x0002_tures of the monomers are in Figure S1, Supporting Information. After purging the monomer solutions with N2 for 1 h, polymerization was initiated by adding ammonium persulfate (0.2 mg) and tetramethyl-ethylenediamine (0.3 μL). The monomer and the Fe3O4-containing solutions were mixed after 20 min of initiation. The final reaction volume was standardized to 1 mL. The reaction was continued for 8 h at room temperature under nitrogen. The resulting imprinted gels were collected by centrifugation at 5,000 rpm for 10 min. Then 1 mM H2O2 was added to react with the imprinted substrates so they can be easily removed by subsequent washing using Milli-Q water. UV-vis spectroscopy was used to confirm fully washed nanogels. The imprinted gels were lyophilized for 24 h and weighed to determine the reaction yield. The nanogels were imprinted on AuNPs (10 nM) and nanoceria (100 µg/mL) using the same method. Non-imprinted nanogels (NIPs) were also prepared in the same way except that no substrate template was added. The incorporation efficiency of Fe3O4 NPs in nanogels were measured by comparing the UVVis peak at 400 nm (due to Fe3O4 NPs) of the supernatant after imprinting (indicative of non-incorporated NPs) and that of the free Fe3O4 NPs (60 µg/mL) before imprinting. | 7.8
Co3O4-F | peroxidase | 0 | 0 | 0 | 0 | 0 | 0 | 0 | 0 | 0 | 0 | 66.7 | 27 | 3 | 33.33 | 27 | 2 | [6 empty] | polyhedral | 83 |  | 6 | 25 | TMB | H2O2 | 2 | 0.082 | 0.0655 |  |  |  | 10.1039/c8nr06162a | In a typical procedure, 1 g Pluronic F127 and 0.25 g Co(NO3 )2 ·6H2O were respectively dissolved in 50 mL deionized water. Then, the mixture solution was stirred and heated to 80 °C by a water bath. Subsequently, 0.75 mL ammonia solution was added into the above solution. The whole mixture was stirred at 80 °C for another 1 h. The product was collected by centrifugation at 5000 rpm and washed thoroughly with deionized water several times. After drying at 60 °C, the obtained product named Co(OH)2 -F was calcined at 450 °C for 2 h under air with a heating rate of 2°C min-1 to form the porous Co3O4 nanoplates (Co3O4 -F). | 7.9
Co3O4-F | peroxidase | 0 | 0 | 0 | 0 | 0 | 0 | 0 | 0 | 0 | 0 | 66.7 | 27 | 3 | 33.33 | 27 | 2 | [6 empty] | polyhedral | 83 |  | 6 | 25 | H2O2 | TMB | 0.25 | 2.22 | 0.1182 |  |  |  | 10.1039/c8nr06162a | In a typical procedure, 1 g Pluronic F127 and 0.25 g Co(NO3 )2 ·6H2O were respectively dissolved in 50 mL deionized water. Then, the mixture solution was stirred and heated to 80 °C by a water bath. Subsequently, 0.75 mL ammonia solution was added into the above solution. The whole mixture was stirred at 80 °C for another 1 h. The product was collected by centrifugation at 5000 rpm and washed thoroughly with deionized water several times. After drying at 60 °C, the obtained product named Co(OH)2 -F was calcined at 450 °C for 2 h under air with a heating rate of 2°C min-1 to form the porous Co3O4 nanoplates (Co3O4 -F). | 7.9
Fe-MSN | peroxidase | 0 | 0 | 0 | 1 | 0 | 0 | 0 | 0 | 0 | 0 | 66.7 | 26 | 3 | 33.3 | 26 | 2 | [6 empty] | polyhedral | 55 | SiO2 | 4 | 25 | TMB | H2O2 | 0.5 | 0.407 | 0.076 | 0.0046 | 11.30221 |  | 10.1039/c8nj03534b | MSN and the iron incorporated MSN were synthesized by using a Sol-gel method. Cetyltrimethylammonium bromide (CTAB, 7.44 g) was dissolved in a solution containing 170 mL of water, 40 mL of ethanol and sodium hydroxide (NaOH, 1M). The surfactant solution was stirred for 30 min until a clear solution was obtained. Under vigorous stirring, the mixture of tetraethyl orthosilicate (TEOS, 17 mL) and ferric nitrate (Fe(NO3 )3 .9H2O, 2.5 wt% iron) was added dropwise to the surfactant solution over a 40 min period. After stirring for 30 h at room temperature, the precipitate was centrifuged, filtered and washed with 100 mL ethanol and then 100 mL deionized water. The resulting solid was dried at 383 K overnight and then calcined at 823 K for 5 h in the air to burn and remove the organic template material. The pure MSN was also synthesized by the same procedure but without adding the iron salt into the synthesis solution. | 7.10
Fe-MSN | peroxidase | 0 | 0 | 0 | 1 | 0 | 0 | 0 | 0 | 0 | 0 | 66.7 | 26 | 3 | 33.3 | 26 | 2 | [6 empty] | polyhedral | 55 | SiO2 | 4 | 25 | H2O2 | TMB | 0.1 | 0.01 | 0.0433 | 0.0029 | 290 |  | 10.1039/c8nj03534b | MSN and the iron incorporated MSN were synthesized by using a Sol-gel method. Cetyltrimethylammonium bromide (CTAB, 7.44 g) was dissolved in a solution containing 170 mL of water, 40 mL of ethanol and sodium hydroxide (NaOH, 1M). The surfactant solution was stirred for 30 min until a clear solution was obtained. Under vigorous stirring, the mixture of tetraethyl orthosilicate (TEOS, 17 mL) and ferric nitrate (Fe(NO3 )3 .9H2O, 2.5 wt% iron) was added dropwise to the surfactant solution over a 40 min period. After stirring for 30 h at room temperature, the precipitate was centrifuged, filtered and washed with 100 mL ethanol and then 100 mL deionized water. The resulting solid was dried at 383 K overnight and then calcined at 823 K for 5 h in the air to burn and remove the organic template material. The pure MSN was also synthesized by the same procedure but without adding the iron salt into the synthesis solution. | 7.10
V2O3-OMC | peroxidase | 0 | 0 | 0 | 0 | 0 | 0 | 0 | 0 | 0 | 0 | 100 | 23 | 3 | [9 empty] | nanoparticle | 47 | carbon | 4 | 40 | ABTS | H2O2 | 10 | 0.067 | 0.27 | 12800 | 191044776.1 |  | 10.1039/c5nr02694f | NH4VO3 (30 mg/mL) and OMC (10 mg/mL) were sequently added into concentrated nitrate acid (69 wt%) under ultrasonication. After 1h stirring at 75 °C, the mixture was dried, ground and calcined under Ar atomosphere at 600 °C for 4 h. The X-ray diffraction (XRD) patterns were recorded on PANalytical X’Pert spectrometer. Transmission electron microscopic (TEM) images were taken on a FEI F20 S-TWIN instrument. Thermogravimetry analysis (TGA) was performed using a CHNS/O analyzer (PE 2400II) in air atmosphere and the samples were heated from 50 to 700 °C at a rate of 5 °C/min. The electron paramagnetic resonance (EPR) measurements were performed using a Bruker A300 EPR spectrometer operated in the X-band (9.842 GHz). | 7.11
V2O3-OMC | peroxidase | 0 | 0 | 0 | 0 | 0 | 0 | 0 | 0 | 0 | 0 | 100 | 23 | 3 | [9 empty] | nanoparticle | 47 | carbon | 4 | 40 | H2O2 | ABTS | 0.6 | 0.16 | 0.27 |  |  |  | 10.1039/c5nr02694f | NH4VO3 (30 mg/mL) and OMC (10 mg/mL) were sequently added into concentrated nitrate acid (69 wt%) under ultrasonication. After 1h stirring at 75 °C, the mixture was dried, ground and calcined under Ar atomosphere at 600 °C for 4 h. The X-ray diffraction (XRD) patterns were recorded on PANalytical X’Pert spectrometer. Transmission electron microscopic (TEM) images were taken on a FEI F20 S-TWIN instrument. Thermogravimetry analysis (TGA) was performed using a CHNS/O analyzer (PE 2400II) in air atmosphere and the samples were heated from 50 to 700 °C at a rate of 5 °C/min. The electron paramagnetic resonance (EPR) measurements were performed using a Bruker A300 EPR spectrometer operated in the X-band (9.842 GHz). | 7.11
V2O5 Nanobelts | peroxidase | 0 | 0 | 0 | 0 | 0 | 0 | 0 | 0 | 0 | 0 | 100 | 23 | 5 | [9 empty] | nanowire | 300 |  | 7 | 25 | TMB | H2O2 | 10 | 0.69 | 0.2715 |  |  |  | 10.1021/acs.analchem.9b05872 | VOSO4·2.76H2O (4 mmol, 0.652 g) was dissolved in 15 mL of ultrapure water in a beaker. Then KBrO3 (2.5 mmol, 0.418 g) was added slowly to the above solution. A color change was observed from blue to green to orange yellow. The solution mixture was stirred for 30 min, and an orange-yellow color precipitate formed. The pH of the mixed solution was adjusted to 7 with NaOH, and then the solution was transferred to a 20 mL Teflon-lined stainless-steel autoclave, heated to 180 °C for 24 h in an oven, and finally cooled to room temperature. The precipitate was then washed several times with deionized water and ethanol alternately and dried in an oven (60 °C). | 7.12
V2O5 Nanobelts | peroxidase | 0 | 0 | 0 | 0 | 0 | 0 | 0 | 0 | 0 | 0 | 100 | 23 | 5 | [9 empty] | nanowire | 300 |  | 7 | 25 | H2O2 | TMB | 3 | 0.29 | 0.2006 |  |  |  | 10.1021/acs.analchem.9b05872 | VOSO4·2.76H2O (4 mmol, 0.652 g) was dissolved in 15 mL of ultrapure water in a beaker. Then KBrO3 (2.5 mmol, 0.418 g) was added slowly to the above solution. A color change was observed from blue to green to orange yellow. The solution mixture was stirred for 30 min, and an orange-yellow color precipitate formed. The pH of the mixed solution was adjusted to 7 with NaOH, and then the solution was transferred to a 20 mL Teflon-lined stainless-steel autoclave, heated to 180 °C for 24 h in an oven, and finally cooled to room temperature. The precipitate was then washed several times with deionized water and ethanol alternately and dried in an oven (60 °C). | 7.12
V2O5 Nanobelts | oxidase | 0 | 0 | 0 | 0 | 0 | 0 | 0 | 0 | 0 | 0 | 100 | 23 | 5 | [9 empty] | nanowire | 300 |  | 7 | 37 | glucose |  |  | 3.02 | 0.18114 |  |  |  | 10.1021/acs.analchem.9b05872 | VOSO4·2.76H2O (4 mmol, 0.652 g) was dissolved in 15 mL of ultrapure water in a beaker. Then KBrO3 (2.5 mmol, 0.418 g) was added slowly to the above solution. A color change was observed from blue to green to orange yellow. The solution mixture was stirred for 30 min, and an orange-yellow color precipitate formed. The pH of the mixed solution was adjusted to 7 with NaOH, and then the solution was transferred to a 20 mL Teflon-lined stainless-steel autoclave, heated to 180 °C for 24 h in an oven, and finally cooled to room temperature. The precipitate was then washed several times with deionized water and ethanol alternately and dried in an oven (60 °C). | 7.12
MnO2 | oxidase | 0 | 0 | 0 | 0 | 0 | 0 | 0 | 0 | 0 | 0 | 100 | 25 | 4 | [9 empty] | nanoparticle | 50 |  | 3.8 | 25 | ABTS |  |  | 0.03 | 0.046 |  |  |  | 10.1080/03067319.2019.1599875 | 无 | 7.13
MnO2 | oxidase | 0 | 0 | 0 | 0 | 0 | 0 | 0 | 0 | 0 | 0 | 100 | 25 | 4 | [9 empty] | nanoparticle | 50 |  | 3.8 | 25 | TMB |  |  | 0.027 | 0.113 |  |  |  | 10.1080/03067319.2019.1599875 | 无 | 7.13
Cu-TCPP MOF nanodots | superoxide dismutase | 1 | 0 | 0 | 0 | 0 | 0 | 0 | 0 | 0 | 0 | 100 | 29 | 2 | [9 empty] | nanosheet | 3.6 | PVP | 7.4 | 25 | methionine/riboflavin | NBT | 0.075 |  |  |  |  | 0.333 | 10.1039/c9mh00339h | CTMDs were prepared by combining probe and bath sonication liquid phase exfoliation of the as-synthesized nanosheets in water. The pulverized nanosheets powder, with initial concentration of 50 mg per 30 mL, was dispersed in a glass vial containing water. Subsequently, the Cu-TCPP nanosheets solution was sonicated for 6 h in ice-bath at 500 W with ultrasound probe. The dispersion was allowed to sonicate in an ultrasonic bath for another 4 h at 300 W with an ice-bath. Then the resulting solution was centrifuged for 30 min at 13,000 rpm. Finally, the supernatant containing CTMDs was collected gently in a clean glass vial stored at 4 °C for future use. | 7.14
Cu-TCPP MOF nanodots | glutathione peroxidase | 1 | 0 | 0 | 0 | 0 | 0 | 0 | 0 | 0 | 0 | [12 empty] | nanosheet | 3.6 | PVP | 7.4 | 25 | GSH |  |  | 1.25 |  |  |  |  | 10.1039/c9mh00339h | CTMDs were prepared by combining probe and bath sonication liquid phase exfoliation of the as-synthesized nanosheets in water. The pulverized nanosheets powder, with initial concentration of 50 mg per 30 mL, was dispersed in a glass vial containing water. Subsequently, the Cu-TCPP nanosheets solution was sonicated for 6 h in ice-bath at 500 W with ultrasound probe. The dispersion was allowed to sonicate in an ultrasonic bath for another 4 h at 300 W with an ice-bath. Then the resulting solution was centrifuged for 30 min at 13,000 rpm. Finally, the supernatant containing CTMDs was collected gently in a clean glass vial stored at 4 °C for future use. | 7.14
Cu-TCPP MOF nanodots | glutathione peroxidase | 1 | 0 | 0 | 0 | 0 | 0 | 0 | 0 | 0 | 0 | [12 empty] | nanosheet | 3.6 | PVP | 7.4 | 25 | H2O2 |  |  | 0.199 |  |  |  |  | 10.1039/c9mh00339h | CTMDs were prepared by combining probe and bath sonication liquid phase exfoliation of the as-synthesized nanosheets in water. The pulverized nanosheets powder, with initial concentration of 50 mg per 30 mL, was dispersed in a glass vial containing water. Subsequently, the Cu-TCPP nanosheets solution was sonicated for 6 h in ice-bath at 500 W with ultrasound probe. The dispersion was allowed to sonicate in an ultrasonic bath for another 4 h at 300 W with an ice-bath. Then the resulting solution was centrifuged for 30 min at 13,000 rpm. Finally, the supernatant containing CTMDs was collected gently in a clean glass vial stored at 4 °C for future use. | 7.14
CoNi NCs/NF@C | peroxidase | 0 | 0 | 0 | 0 | 0 | 0 | 0 | 0 | 0 | 0 | 57.37 | 27 | 2 | 42.63 | 28 | 2 | [6 empty] | polyhedral | 1 | Carbon | 4 | 40 | TMB | H2O2 | 1 | 0.217 | 0.087 |  |  |  | 10.1021/acsami.9b07508 | Glucose solution (10 mL 0.15 M) together with the CoNi nanocone arrays grown on Ni foam was heated at 180 °C for 3 h in a 25 mL Teflon-lined stainless steel autoclave. Then, the brown-red carbon-coated CoNi nanocone array grown on the Ni foam (CoNi NCs/NF@C) was taken out, cleaned several times with ethanol and DI water, and dried at 60 °C overnight in an oven. Finally, CoNi NCs/NF@C was annealed at 300 °C for 2 h with a heating rate of 3 °C·min−1 under a N2 atmosphere to improve the crystallinity of the nanocones. | 7.15
CoNi NCs/NF@C | peroxidase | 0 | 0 | 0 | 0 | 0 | 0 | 0 | 0 | 0 | 0 | 57.37 | 27 | 2 | 42.63 | 28 | 2 | [6 empty] | polyhedral | 1 | carbon | 4 | 40 | H2O2 | TMB | 3 | 1.091 | 0.1284 |  |  |  | 10.1021/acsami.9b07508 | Glucose solution (10 mL 0.15 M) together with the CoNi nanocone arrays grown on Ni foam was heated at 180 °C for 3 h in a 25 mL Teflon-lined stainless steel autoclave. Then, the brown-red carbon-coated CoNi nanocone array grown on the Ni foam (CoNi NCs/NF@C) was taken out, cleaned several times with ethanol and DI water, and dried at 60 °C overnight in an oven. Finally, CoNi NCs/NF@C was annealed at 300 °C for 2 h with a heating rate of 3 °C·min−1 under a N2 atmosphere to improve the crystallinity of the nanocones. | 7.15
Cerium Oxide NSs | peroxidase | 0 | 0 | 0 | 0 | 0 | 0 | 0 | 0 | 0 | 0 | 88 | 58 | 4 | 12 | 58 | 3 | [6 empty] | nanosheet |  |  | 7.4 | 25 | TMB | H2O2 |  | 0.163 | 1.331 |  |  |  | 10.1021/acsomega.9b03252 | Cerium oxide NSs were prepared by a wet-chemical deposition precipitation method. Briefly, 0.25 g of Ce(NO3)3·6H2O was dissolved in 10 mL of distilled water. Subsequently, 0.02 g of urea was added to the solution under vigorous stirring. Then, 10 mL of terephthalic acid solution (60 μM) was added to the reaction solution. After stirring for 15 min, the precipitate product was transferred to a 40 mL Teflon-lined stainless steel autoclave and kept in an electric oven at 150 °C for 6 h. The autoclave was then taken out from the oven and left to cool to room temperature. The produced precipitate was collected via centrifugation, washed thoroughly with water and ethanol, and dried at 60 °C overnight. | 7.16
Cerium Oxide NSs | peroxidase | 0 | 0 | 0 | 0 | 0 | 0 | 0 | 0 | 0 | 0 | 88 | 58 | 4 | 12 | 58 | 3 | [6 empty] | nanosheet |  |  | 7.4 | 25 | H2O2 | TMB |  | 198.34 | 1.515 |  |  |  | 10.1021/acsomega.9b03252 | Cerium oxide NSs were prepared by a wet-chemical deposition precipitation method. Briefly, 0.25 g of Ce(NO3)3·6H2O was dissolved in 10 mL of distilled water. Subsequently, 0.02 g of urea was added to the solution under vigorous stirring. Then, 10 mL of terephthalic acid solution (60 μM) was added to the reaction solution. After stirring for 15 min, the precipitate product was transferred to a 40 mL Teflon-lined stainless steel autoclave and kept in an electric oven at 150 °C for 6 h. The autoclave was then taken out from the oven and left to cool to room temperature. The produced precipitate was collected via centrifugation, washed thoroughly with water and ethanol, and dried at 60 °C overnight. | 7.16
Mndpa@SiO2@IL–PEG | catalase | 1 | 0 | 0 | 1 | 0 | 0 | 0 | 0 | 0 | 0 | 100 | 25 | 2 | [9 empty] | nanoparticle | 250 | SiO2 | 7.1 | 37 | H2O2 |  |  | 1.12 |  | 1.63 | 2496.7 |  | 10.1039/c2jm34354a | A solution of MnAc2$4H2O (298 mg, 1.5 mmol) in ethanol (5 mL) was added to the solution (10 mL) of SiO2@IL–PEG nanoparticles in ethanol. The mixture was heated to 70 _x005f_x0003_ C for 1.5 h, and then the solution was stirred for 4 h after the addition of dpa (0.54 mmol, 100 mg). Mndpa@SiO2@IL–PEG nanoparticles were obtained by centrifugation and washed with water to remove the free dpa and MnAc2. The amount of Mn(II) ions in Mndpa@SiO2@IL–PEG was evaluated by atomic absorption spectra after the nanoparticles were cooked with an excess amount of nitric acids at 70  C for 3 h. | 7.17
AdpaMn@SiO2@IL–PEG | catalase | 1 | 0 | 0 | 1 | 0 | 0 | 0 | 0 | 0 | 0 | 100 | 25 | 2 | [9 empty] | nanoparticle | 250 | SiO2 | 7.1 | 37 | H2O2 |  |  | 1.01 |  | 2.76 | 1460 |  | 10.1039/c2jm34354a | 200.7 mg SiO2@IL–PEG nanoparticles were dispersed in 15 mL ethanol by sonication. Then, 45 mg AdpaMn was added to the solution. After the mixture was refluxed for 4 h, the product AdpaMn@SiO2@IL–PEG was collected by centrifugation, washed with ethanol to remove surface-adsorbed AdpaMn and dried in vacuum. | 7.17
VOx nanoflakes | peroxidase | 0 | 0 | 0 | 0 | 0 | 0 | 0 | 0 | 0 | 0 |  | 23 | 4 |  | 23 | 5 | [6 empty] | nanosheet |  |  | 4.5 | 25 | TMB | H2O2 | 0.528 | 0.059 | 2.7 |  |  |  | 10.1021/acsami.6b09557 | V2O5 and N2H4·H2O were employed as starting materials to prepare VOx nanoflakes. Concentrated HCl solution (10 mL, 1 mol) and a solution containing 0.2 mL of N2H4·H2O were added into an aqueous suspension (20 mL) containing 1 g of V2O5. The solution was kept at 60 °C for 2 h and then centrifuged. The sample was washed with ethanol several times and dried overnight in vacuum oven at 60 °C. | 7.19
VOx nanoflakes | catalase | 0 | 0 | 0 | 0 | 0 | 0 | 0 | 0 | 0 | 0 |  | 23 | 4 |  | 23 | 5 | [6 empty] | nanosheet |  |  | 6.4 | 25 | H2O2 |  |  |  |  | 0.00015167 |  |  | 10.1021/acsami.6b09557 | V2O5 and N2H4·H2O were employed as starting materials to prepare VOx nanoflakes. Concentrated HCl solution (10 mL, 1 mol) and a solution containing 0.2 mL of N2H4·H2O were added into an aqueous suspension (20 mL) containing 1 g of V2O5. The solution was kept at 60 °C for 2 h and then centrifuged. The sample was washed with ethanol several times and dried overnight in vacuum oven at 60 °C. | 7.19
CS-AgI | peroxidase | 0 | 0 | 0 | 0 | 0 | 0 | 0 | 0 | 0 | 0 | 100 | 47 | 1 | [9 empty] | nanoparticle | 40.05 | Chitosan | 4 | 25 | TMB | H2O2 | 10 | 0.0238 |  |  |  |  | 10.1021/am501830v | In a typical procedure, CS-AgX (X = Cl, Br, I) nanoparticles were prepared by a precipitation method. Briefly, 20 mL of 0.1 M AgNO3 aqueous solution was mixed with 20 mL of 0.5% (m/v) chitosan solution and stirred for 30 min, then 20 mL of 0.15 M KX (X = Cl, Br, I) aqueous solution were added into the above solution and stirred for 3 h. After that, a dispersion containing CS-AgX nanoparticles was formed. | 7.20
CS-AgI | peroxidase | 0 | 0 | 0 | 0 | 0 | 0 | 0 | 0 | 0 | 0 | 100 | 47 | 1 | [9 empty] | nanoparticle | 40.05 | Chitosan | 4 | 25 | H2O2 | TMB | 0.06 | 2.86 |  |  |  |  | 10.1021/am501830v | In a typical procedure, CS-AgX (X = Cl, Br, I) nanoparticles were prepared by a precipitation method. Briefly, 20 mL of 0.1 M AgNO3 aqueous solution was mixed with 20 mL of 0.5% (m/v) chitosan solution and stirred for 30 min, then 20 mL of 0.15 M KX (X = Cl, Br, I) aqueous solution were added into the above solution and stirred for 3 h. After that, a dispersion containing CS-AgX nanoparticles was formed. | 7.20
CS-AgI | peroxidase | 0 | 0 | 0 | 0 | 0 | 0 | 0 | 0 | 0 | 0 | 100 | 47 | 1 | [9 empty] | nanoparticle | 40.05 | Chitosan | 7 | 25 | TMB |  |  | 0.0228 | 0.169 |  |  |  | 10.1021/am501830v | In a typical procedure, CS-AgX (X = Cl, Br, I) nanoparticles were prepared by a precipitation method. Briefly, 20 mL of 0.1 M AgNO3 aqueous solution was mixed with 20 mL of 0.5% (m/v) chitosan solution and stirred for 30 min, then 20 mL of 0.15 M KX (X = Cl, Br, I) aqueous solution were added into the above solution and stirred for 3 h. After that, a dispersion containing CS-AgX nanoparticles was formed. | 7.20
ZrO2 | peroxidase | 0 | 0 | 0 | 0 | 0 | 0 | 0 | 0 | 0 | 0 | 100 | 40 | 4 | [9 empty] | nanoparticle |  |  | 4 | 25 | H2O2 | OPD | 1.2 | 62.2 |  |  |  |  | 10.1021/acscatal.7b00189 |  | 7.21
ZrO2 | catalase | 0 | 0 | 0 | 0 | 0 | 0 | 0 | 0 | 0 | 0 | 100 | 40 | 4 | [9 empty] | nanoparticle |  |  | 7 | 25 | H2O2 | [7 empty] | 10.1021/acscatal.7b00189 |  | 7.21
ZrO2 | catalase | 0 | 0 | 0 | 0 | 0 | 0 | 0 | 0 | 0 | 0 | 100 | 40 | 4 | [9 empty] | nanoparticle |  |  | 8 | 25 | H2O2 | [7 empty] | 10.1021/acscatal.7b00189 |  | 7.21
Co3O4 nanoplates | catalase | 0 | 0 | 0 | 0 | 0 | 0 | 0 | 0 | 0 | 0 | 66.6 | 27 | 3 | 33.3 | 27 | 2 | [6 empty] | nanosheet | 100 |  | 9 | 90 | H2O2 |  |  | 24.7 | 2.38 | 0.0286 | 1.157895 |  | 10.1021/am406033q | Co3O4 nanoplates were synthesized according to the reported route.30 First, 1.3 g of Co(NO3)2·6H2O was dissolved in 100 mL of water and mixed with 100 mL of solution containing 0.6 g of hexamethylenetetramine (HMTA), under continuous stirring. A few drops of 1 M NaOH solution were then added in the above solution to obtain pH 10. Then, the solution was vigorously stirred for 2 h, and the solution was then transferred into the autoclaves, sealed, and maintained at 110 °C for 15 h. After these processes, the autoclaves were naturally cooled to room temperature, and the synthesized products were washed with water, ethanol, and acetone sequentially and dried at room temperature. The synthesized products were then calcined at 200 °C for 2 h. | 7.22
Co3O4 nanorods | catalase | 0 | 0 | 0 | 0 | 0 | 0 | 0 | 0 | 0 | 0 | 66.6 | 27 | 3 | 33.3 | 27 | 2 | [6 empty] | nanorod | 10 |  | 9 | 90 | H2O2 |  |  | 4.82 | 1.89 | 0.0227 | 4.709544 |  | 10.1021/am406033q | The Co3O4 nanorods were prepared according to the method reported in the literature.31 An amount of 1.66 g of Co(CH3COO)2· 4H2O was dissolved in 20 mL of ethylene glycol, and the solution was gradually heated to 160 °C. At a continuous flow of nitrogen, 67 mL of aqueous 0.2 M sodium carbonate solution was added at the rate of 1.1 mL min−1 under vigorous stirring. Then the slurry was further stirred and aged for 1 h. After centrifugation, the solid was washed with water, dried at 50 °C overnight under vacuum, and then calcined at 450 °C for 4 h in air. | 7.22
Co3O4 nanocubes | catalase | 0 | 0 | 0 | 0 | 0 | 0 | 0 | 0 | 0 | 0 | 66.6 | 27 | 3 | 33.3 | 27 | 2 | [6 empty] | nanocube | 19 |  | 9 | 90 | H2O2 |  |  | 63.9 | 1.23 | 0.0148 | 0.2316118936 |  | 10.1021/am406033q | The Co3O4 nanocubes were synthesized according to the literature.9 Briefly, 0.50 g of Co(CH3COO)2·4H2O was dissolved in the solution of 10 mL of water and 15 mL of ethanol. Under vigorous stirring, 2.5 mL of 25% ammonia was added drop by drop to the above solution. The solution was stirred for about 15 min in air, snd the solution was transferred into an autoclave with 48 mL volume, sealed, and heated to 150 °C for 3 h. Then, the autoclave was cooled to room temperature naturally. The black products were obtained by centrifugation, washed with water several times, and dried at 60 °C overnight under vacuum. | 7.22
PPy@CoO/NiO NTs | peroxidase | 1 | 0 | 0 | 0 | 0 | 0 | 0 | 0 | 0 | 0 | 66.6 | 27 | 2 | 33.3 | 28 | 2 | [6 empty] | nanorod | 325 | PPy | 4 | 25 | TMB | H2O2 | 65 | 0.0412 | 0.284 |  |  |  | 10.1021/acssuschemeng.0c00249 | 5 mg of the as-prepared PPy NTs was dispersed into 10mL of water and 5 mL of ethanol containing 0.05 mmol Co(NO3)2·6H2O, 0.025 mmol Ni(NO3)2·6H2O and 0.1125 mmol HMT under sonication to get a uniform solution. The above solution was stirred for 2 h under magnetic stirring at room temperature for the adsorption of metal ions, and then heated to 90 °C for 4 h. The obtained PPy-Co-Ni precursor was collected after centrifugation and followed washed with water and ethanol. Subsequently, the product was dried at 45 °C in an oven overnight and then calcined at 300 °C in Ar atmosphere for 2 h (1 °C/min). By contrast, the products with varied molar ratio of Co(NO3)2·6H2O and Ni(NO3)2·6H2O were also prepared, which of the names and the mass of the raw materials are shown in Table S1. And bare CoO/NiO sheets were also synthesized via a similar strategy without the addition of PPy NTs. | 7.23
PPy@CoO/NiO NTs | peroxidase | 1 | 0 | 0 | 0 | 0 | 0 | 0 | 0 | 0 | 0 | 66.6 | 27 | 2 | 33.3 | 28 | 2 | [6 empty] | nanorod | 325 | Ppy | 4 | 25 | H2O2 | TMB | 0.1 | 5.82 | 0.0723 |  |  |  | 10.1021/acssuschemeng.0c00249 | 5 mg of the as-prepared PPy NTs was dispersed into 10mL of water and 5 mL of ethanol containing 0.05 mmol Co(NO3)2·6H2O, 0.025 mmol Ni(NO3)2·6H2O and 0.1125 mmol HMT under sonication to get a uniform solution. The above solution was stirred for 2 h under magnetic stirring at room temperature for the adsorption of metal ions, and then heated to 90 °C for 4 h. The obtained PPy-Co-Ni precursor was collected after centrifugation and followed washed with water and ethanol. Subsequently, the product was dried at 45 °C in an oven overnight and then calcined at 300 °C in Ar atmosphere for 2 h (1 °C/min). By contrast, the products with varied molar ratio of Co(NO3)2·6H2O and Ni(NO3)2·6H2O were also prepared, which of the names and the mass of the raw materials are shown in Table S1. And bare CoO/NiO sheets were also synthesized via a similar strategy without the addition of PPy NTs. | 7.23
Au@Pt | peroxidase | 0 | 0 | 1 | 0 | 0 | 0 | 0 | 0 | 0 | 0 | 90.91 | 79 | 0 | 9.09 | 78 | 0 | [6 empty] | nanorod | 50 | PSS | 4.5 | 37 | TMB | H2O2 | 2 | 0.02 | 0.0297 | 2800 | 142788461.5 |  | 10.1039/c3ra23215h | a PtCl4 22 aqueous solution (2 mM) was prepared as follows: 0.0688 g of K2PtCl4 was dissolved in 2 mL of 0.2 M aqueous HCl solution and then diluted to 100 mL with deionized water. 1 mL of the above Au NR solution was mixed with 23.5 mL of 2 mM PtCl4 22 solution. Then, 5 mL of AA (0.1 M) was added. The mixture was shaken vigorously and placed in a 30 uC water bath. Within 5–6 h, the color of the solution changed from pink-red to gray, suggest_x005f_x0002_ing the formation of the Pt shell. The calculated Pt/Au molar ratio was 0.1. We denote the products as Au@Pt0.1 NRs. For the synthesis of Au@PtAg nanostructures, the above solution (2 mL) was mixed with different volumes (0, 2, 2.67, 3.2, 4, 5.3, 8, 12, 24, 40 mL) of 10 mM AgNO3 and 40 mL of 2 mM PtCl4 22. The corresponding Ag/Pt ratios are 0, 0.25, 0.33, 0.4, 0.5, 0.67, 1, 1.5, 3 and 5. After that, 8 mL of AA (0.1 M) was added. The mixtures were then shaken vigorously and placed in a 30 uC water bath. Within several minutes, the colors of the solutions changed from gray to darker gray. After 1 h, 1 mL of 0.1 M CTAB was added to stabilize the Au@PtAg NRs. The products were purified by centrifugation (12 000 rpm for 10 min). The precipitate was then redispersed in deionized water.Coating the Au@PtAg nanostructures with PSS: 1.0 mL of Au@PtAg suspension was purified by centrifugation (12 000 rpm for 5 min). The precipitate was then redispersed in 1.0 mL of water and mixed with 50 mL of 20 mg mL21 PSS solution (containing 60 mM NaCl). The suspension was placed in a 30 uC water bath for at least 3 h. After that, centrifugation (12000 rpm 5 min) was executed once to remove the excess PSS and the precipitate was redispersed in water or buffer solution for further use. | 7.24
Au@Pt | peroxidase | 0 | 0 | 1 | 0 | 0 | 0 | 0 | 0 | 0 | 0 | 90.91 | 79 | 0 | 9.09 | 78 | 0 | [6 empty] | nanorod | 50 | PSS | 4.5 | 37 | H2O2 | TMB | 0.13 | 76 | 0.75 | 71700 | 948886.6 |  | 10.1039/c3ra23215h | a PtCl4 22 aqueous solution (2 mM) was prepared as follows: 0.0688 g of K2PtCl4 was dissolved in 2 mL of 0.2 M aqueous HCl solution and then diluted to 100 mL with deionized water. 1 mL of the above Au NR solution was mixed with 23.5 mL of 2 mM PtCl4 22 solution. Then, 5 mL of AA (0.1 M) was added. The mixture was shaken vigorously and placed in a 30 uC water bath. Within 5–6 h, the color of the solution changed from pink-red to gray, suggest_x005f_x0002_ing the formation of the Pt shell. The calculated Pt/Au molar ratio was 0.1. We denote the products as Au@Pt0.1 NRs. For the synthesis of Au@PtAg nanostructures, the above solution (2 mL) was mixed with different volumes (0, 2, 2.67, 3.2, 4, 5.3, 8, 12, 24, 40 mL) of 10 mM AgNO3 and 40 mL of 2 mM PtCl4 22. The corresponding Ag/Pt ratios are 0, 0.25, 0.33, 0.4, 0.5, 0.67, 1, 1.5, 3 and 5. After that, 8 mL of AA (0.1 M) was added. The mixtures were then shaken vigorously and placed in a 30 uC water bath. Within several minutes, the colors of the solutions changed from gray to darker gray. After 1 h, 1 mL of 0.1 M CTAB was added to stabilize the Au@PtAg NRs. The products were purified by centrifugation (12 000 rpm for 10 min). The precipitate was then redispersed in deionized water.Coating the Au@PtAg nanostructures with PSS: 1.0 mL of Au@PtAg suspension was purified by centrifugation (12 000 rpm for 5 min). The precipitate was then redispersed in 1.0 mL of water and mixed with 50 mL of 20 mg mL21 PSS solution (containing 60 mM NaCl). The suspension was placed in a 30 uC water bath for at least 3 h. After that, centrifugation (12000 rpm 5 min) was executed once to remove the excess PSS and the precipitate was redispersed in water or buffer solution for further use. | 7.24
Au@PtAg0.33 | peroxidase | 0 | 0 | 1 | 0 | 0 | 0 | 0 | 0 | 0 | 0 | 73.68 | 79 | 0 | 19.87 | 78 | 0 | 6.56 | 47 | 0 |  |  |  | nanorod | 50 | PSS | 4.5 | 37 | TMB | H2O2 | 2 | 0.016 | 0.0176 | 1700 | 105769230.8 |  | 10.1039/c3ra23215h | a PtCl4 22 aqueous solution (2 mM) was prepared as follows: 0.0688 g of K2PtCl4 was dissolved in 2 mL of 0.2 M aqueous HCl solution and then diluted to 100 mL with deionized water. 1 mL of the above Au NR solution was mixed with 23.5 mL of 2 mM PtCl4 22 solution. Then, 5 mL of AA (0.1 M) was added. The mixture was shaken vigorously and placed in a 30 uC water bath. Within 5–6 h, the color of the solution changed from pink-red to gray, suggest_x005f_x0002_ing the formation of the Pt shell. The calculated Pt/Au molar ratio was 0.1. We denote the products as Au@Pt0.1 NRs. For the synthesis of Au@PtAg nanostructures, the above solution (2 mL) was mixed with different volumes (0, 2, 2.67, 3.2, 4, 5.3, 8, 12, 24, 40 mL) of 10 mM AgNO3 and 40 mL of 2 mM PtCl4 22. The corresponding Ag/Pt ratios are 0, 0.25, 0.33, 0.4, 0.5, 0.67, 1, 1.5, 3 and 5. After that, 8 mL of AA (0.1 M) was added. The mixtures were then shaken vigorously and placed in a 30 uC water bath. Within several minutes, the colors of the solutions changed from gray to darker gray. After 1 h, 1 mL of 0.1 M CTAB was added to stabilize the Au@PtAg NRs. The products were purified by centrifugation (12 000 rpm for 10 min). The precipitate was then redispersed in deionized water.Coating the Au@PtAg nanostructures with PSS: 1.0 mL of Au@PtAg suspension was purified by centrifugation (12 000 rpm for 5 min). The precipitate was then redispersed in 1.0 mL of water and mixed with 50 mL of 20 mg mL21 PSS solution (containing 60 mM NaCl). The suspension was placed in a 30 uC water bath for at least 3 h. After that, centrifugation (12000 rpm 5 min) was executed once to remove the excess PSS and the precipitate was redispersed in water or buffer solution for further use. | 7.24
Au@PtAg0.33 | peroxidase | 0 | 0 | 1 | 0 | 0 | 0 | 0 | 0 | 0 | 0 | 73.68 | 79 | 0 | 19.87 | 78 | 0 | 6.56 | 47 | 0 |  |  |  | nanorod | 50 | PSS | 4.5 | 37 | H2O2 | TMB | 0.13 | 92 | 0.54 | 51900 | 564381.3 |  | 10.1039/c3ra23215h | a PtCl4 22 aqueous solution (2 mM) was prepared as follows: 0.0688 g of K2PtCl4 was dissolved in 2 mL of 0.2 M aqueous HCl solution and then diluted to 100 mL with deionized water. 1 mL of the above Au NR solution was mixed with 23.5 mL of 2 mM PtCl4 22 solution. Then, 5 mL of AA (0.1 M) was added. The mixture was shaken vigorously and placed in a 30 uC water bath. Within 5–6 h, the color of the solution changed from pink-red to gray, suggest_x005f_x0002_ing the formation of the Pt shell. The calculated Pt/Au molar ratio was 0.1. We denote the products as Au@Pt0.1 NRs. For the synthesis of Au@PtAg nanostructures, the above solution (2 mL) was mixed with different volumes (0, 2, 2.67, 3.2, 4, 5.3, 8, 12, 24, 40 mL) of 10 mM AgNO3 and 40 mL of 2 mM PtCl4 22. The corresponding Ag/Pt ratios are 0, 0.25, 0.33, 0.4, 0.5, 0.67, 1, 1.5, 3 and 5. After that, 8 mL of AA (0.1 M) was added. The mixtures were then shaken vigorously and placed in a 30 uC water bath. Within several minutes, the colors of the solutions changed from gray to darker gray. After 1 h, 1 mL of 0.1 M CTAB was added to stabilize the Au@PtAg NRs. The products were purified by centrifugation (12 000 rpm for 10 min). The precipitate was then redispersed in deionized water.Coating the Au@PtAg nanostructures with PSS: 1.0 mL of Au@PtAg suspension was purified by centrifugation (12 000 rpm for 5 min). The precipitate was then redispersed in 1.0 mL of water and mixed with 50 mL of 20 mg mL21 PSS solution (containing 60 mM NaCl). The suspension was placed in a 30 uC water bath for at least 3 h. After that, centrifugation (12000 rpm 5 min) was executed once to remove the excess PSS and the precipitate was redispersed in water or buffer solution for further use. | 7.24
Au@PtAg0.5 | peroxidase | 0 | 0 | 1 | 0 | 0 | 0 | 0 | 0 | 0 | 0 | 71.17 | 79 | 0 | 19.22 | 78 | 0 | 9.61 | 47 | 0 |  |  |  | nanorod | 50 | PSS | 4.5 | 37 | TMB | H2O2 | 2 | 0.01 | 0.0129 | 1200 | 124038461.5 |  | 10.1039/c3ra23215h | a PtCl4 22 aqueous solution (2 mM) was prepared as follows: 0.0688 g of K2PtCl4 was dissolved in 2 mL of 0.2 M aqueous HCl solution and then diluted to 100 mL with deionized water. 1 mL of the above Au NR solution was mixed with 23.5 mL of 2 mM PtCl4 22 solution. Then, 5 mL of AA (0.1 M) was added. The mixture was shaken vigorously and placed in a 30 uC water bath. Within 5–6 h, the color of the solution changed from pink-red to gray, suggest_x005f_x0002_ing the formation of the Pt shell. The calculated Pt/Au molar ratio was 0.1. We denote the products as Au@Pt0.1 NRs. For the synthesis of Au@PtAg nanostructures, the above solution (2 mL) was mixed with different volumes (0, 2, 2.67, 3.2, 4, 5.3, 8, 12, 24, 40 mL) of 10 mM AgNO3 and 40 mL of 2 mM PtCl4 22. The corresponding Ag/Pt ratios are 0, 0.25, 0.33, 0.4, 0.5, 0.67, 1, 1.5, 3 and 5. After that, 8 mL of AA (0.1 M) was added. The mixtures were then shaken vigorously and placed in a 30 uC water bath. Within several minutes, the colors of the solutions changed from gray to darker gray. After 1 h, 1 mL of 0.1 M CTAB was added to stabilize the Au@PtAg NRs. The products were purified by centrifugation (12 000 rpm for 10 min). The precipitate was then redispersed in deionized water.Coating the Au@PtAg nanostructures with PSS: 1.0 mL of Au@PtAg suspension was purified by centrifugation (12 000 rpm for 5 min). The precipitate was then redispersed in 1.0 mL of water and mixed with 50 mL of 20 mg mL21 PSS solution (containing 60 mM NaCl). The suspension was placed in a 30 uC water bath for at least 3 h. After that, centrifugation (12000 rpm 5 min) was executed once to remove the excess PSS and the precipitate was redispersed in water or buffer solution for further use. | 7.24
Au@PtAg0.5 | peroxidase | 0 | 0 | 1 | 0 | 0 | 0 | 0 | 0 | 0 | 0 | 71.17 | 79 | 0 | 19.22 | 78 | 0 | 9.61 | 47 | 0 |  |  |  | nanorod | 50 | PSS | 4.5 | 37 | H2O2 | TMB | 0.13 | 111.8 | 0.5 | 48400 | 430026.1 |  | 10.1039/c3ra23215h | a PtCl4 22 aqueous solution (2 mM) was prepared as follows: 0.0688 g of K2PtCl4 was dissolved in 2 mL of 0.2 M aqueous HCl solution and then diluted to 100 mL with deionized water. 1 mL of the above Au NR solution was mixed with 23.5 mL of 2 mM PtCl4 22 solution. Then, 5 mL of AA (0.1 M) was added. The mixture was shaken vigorously and placed in a 30 uC water bath. Within 5–6 h, the color of the solution changed from pink-red to gray, suggest_x005f_x0002_ing the formation of the Pt shell. The calculated Pt/Au molar ratio was 0.1. We denote the products as Au@Pt0.1 NRs. For the synthesis of Au@PtAg nanostructures, the above solution (2 mL) was mixed with different volumes (0, 2, 2.67, 3.2, 4, 5.3, 8, 12, 24, 40 mL) of 10 mM AgNO3 and 40 mL of 2 mM PtCl4 22. The corresponding Ag/Pt ratios are 0, 0.25, 0.33, 0.4, 0.5, 0.67, 1, 1.5, 3 and 5. After that, 8 mL of AA (0.1 M) was added. The mixtures were then shaken vigorously and placed in a 30 uC water bath. Within several minutes, the colors of the solutions changed from gray to darker gray. After 1 h, 1 mL of 0.1 M CTAB was added to stabilize the Au@PtAg NRs. The products were purified by centrifugation (12 000 rpm for 10 min). The precipitate was then redispersed in deionized water.Coating the Au@PtAg nanostructures with PSS: 1.0 mL of Au@PtAg suspension was purified by centrifugation (12 000 rpm for 5 min). The precipitate was then redispersed in 1.0 mL of water and mixed with 50 mL of 20 mg mL21 PSS solution (containing 60 mM NaCl). The suspension was placed in a 30 uC water bath for at least 3 h. After that, centrifugation (12000 rpm 5 min) was executed once to remove the excess PSS and the precipitate was redispersed in water or buffer solution for further use. | 7.24
Au@Pt | oxidase | 0 | 0 | 1 | 0 | 0 | 0 | 0 | 0 | 0 | 0 | 90.91 | 79 | 0 | 9.09 | 78 | 0 | [6 empty] | nanorod | 50 | PSS | 4.5 | 37 | TMB |  |  | 0.0089 | 0.0177 | 420 | 47692183.3 |  | 10.1039/c3ra23215h | a PtCl4 22 aqueous solution (2 mM) was prepared as follows: 0.0688 g of K2PtCl4 was dissolved in 2 mL of 0.2 M aqueous HCl solution and then diluted to 100 mL with deionized water. 1 mL of the above Au NR solution was mixed with 23.5 mL of 2 mM PtCl4 22 solution. Then, 5 mL of AA (0.1 M) was added. The mixture was shaken vigorously and placed in a 30 uC water bath. Within 5–6 h, the color of the solution changed from pink-red to gray, suggest_x005f_x0002_ing the formation of the Pt shell. The calculated Pt/Au molar ratio was 0.1. We denote the products as Au@Pt0.1 NRs. For the synthesis of Au@PtAg nanostructures, the above solution (2 mL) was mixed with different volumes (0, 2, 2.67, 3.2, 4, 5.3, 8, 12, 24, 40 mL) of 10 mM AgNO3 and 40 mL of 2 mM PtCl4 22. The corresponding Ag/Pt ratios are 0, 0.25, 0.33, 0.4, 0.5, 0.67, 1, 1.5, 3 and 5. After that, 8 mL of AA (0.1 M) was added. The mixtures were then shaken vigorously and placed in a 30 uC water bath. Within several minutes, the colors of the solutions changed from gray to darker gray. After 1 h, 1 mL of 0.1 M CTAB was added to stabilize the Au@PtAg NRs. The products were purified by centrifugation (12 000 rpm for 10 min). The precipitate was then redispersed in deionized water.Coating the Au@PtAg nanostructures with PSS: 1.0 mL of Au@PtAg suspension was purified by centrifugation (12 000 rpm for 5 min). The precipitate was then redispersed in 1.0 mL of water and mixed with 50 mL of 20 mg mL21 PSS solution (containing 60 mM NaCl). The suspension was placed in a 30 uC water bath for at least 3 h. After that, centrifugation (12000 rpm 5 min) was executed once to remove the excess PSS and the precipitate was redispersed in water or buffer solution for further use. | 7.24
Au@PtAg0.33 | oxidase | 0 | 0 | 1 | 0 | 0 | 0 | 0 | 0 | 0 | 0 | 73.68 | 79 | 0 | 19.87 | 78 | 0 | 6.56 | 47 | 0 |  |  |  | nanorod | 50 | PSS | 4.5 | 37 | TMB |  |  | 0.0065 | 0.0092 | 220 | 33942077.1 |  | 10.1039/c3ra23215h | a PtCl4 22 aqueous solution (2 mM) was prepared as follows: 0.0688 g of K2PtCl4 was dissolved in 2 mL of 0.2 M aqueous HCl solution and then diluted to 100 mL with deionized water. 1 mL of the above Au NR solution was mixed with 23.5 mL of 2 mM PtCl4 22 solution. Then, 5 mL of AA (0.1 M) was added. The mixture was shaken vigorously and placed in a 30 uC water bath. Within 5–6 h, the color of the solution changed from pink-red to gray, suggest_x005f_x0002_ing the formation of the Pt shell. The calculated Pt/Au molar ratio was 0.1. We denote the products as Au@Pt0.1 NRs. For the synthesis of Au@PtAg nanostructures, the above solution (2 mL) was mixed with different volumes (0, 2, 2.67, 3.2, 4, 5.3, 8, 12, 24, 40 mL) of 10 mM AgNO3 and 40 mL of 2 mM PtCl4 22. The corresponding Ag/Pt ratios are 0, 0.25, 0.33, 0.4, 0.5, 0.67, 1, 1.5, 3 and 5. After that, 8 mL of AA (0.1 M) was added. The mixtures were then shaken vigorously and placed in a 30 uC water bath. Within several minutes, the colors of the solutions changed from gray to darker gray. After 1 h, 1 mL of 0.1 M CTAB was added to stabilize the Au@PtAg NRs. The products were purified by centrifugation (12 000 rpm for 10 min). The precipitate was then redispersed in deionized water.Coating the Au@PtAg nanostructures with PSS: 1.0 mL of Au@PtAg suspension was purified by centrifugation (12 000 rpm for 5 min). The precipitate was then redispersed in 1.0 mL of water and mixed with 50 mL of 20 mg mL21 PSS solution (containing 60 mM NaCl). The suspension was placed in a 30 uC water bath for at least 3 h. After that, centrifugation (12000 rpm 5 min) was executed once to remove the excess PSS and the precipitate was redispersed in water or buffer solution for further use. | 7.24
Au@PtAg0.5 | oxidase | 0 | 0 | 1 | 0 | 0 | 0 | 0 | 0 | 0 | 0 | 71.17 | 79 | 0 | 19.22 | 78 | 0 | 9.61 | 47 | 0 |  |  |  | nanorod | 50 | PSS | 4.5 | 37 | TMB |  |  | 0.0065 | 0.0056 | 130 | 20660394.8 |  | 10.1039/c3ra23215h | a PtCl4 22 aqueous solution (2 mM) was prepared as follows: 0.0688 g of K2PtCl4 was dissolved in 2 mL of 0.2 M aqueous HCl solution and then diluted to 100 mL with deionized water. 1 mL of the above Au NR solution was mixed with 23.5 mL of 2 mM PtCl4 22 solution. Then, 5 mL of AA (0.1 M) was added. The mixture was shaken vigorously and placed in a 30 uC water bath. Within 5–6 h, the color of the solution changed from pink-red to gray, suggest_x005f_x0002_ing the formation of the Pt shell. The calculated Pt/Au molar ratio was 0.1. We denote the products as Au@Pt0.1 NRs. For the synthesis of Au@PtAg nanostructures, the above solution (2 mL) was mixed with different volumes (0, 2, 2.67, 3.2, 4, 5.3, 8, 12, 24, 40 mL) of 10 mM AgNO3 and 40 mL of 2 mM PtCl4 22. The corresponding Ag/Pt ratios are 0, 0.25, 0.33, 0.4, 0.5, 0.67, 1, 1.5, 3 and 5. After that, 8 mL of AA (0.1 M) was added. The mixtures were then shaken vigorously and placed in a 30 uC water bath. Within several minutes, the colors of the solutions changed from gray to darker gray. After 1 h, 1 mL of 0.1 M CTAB was added to stabilize the Au@PtAg NRs. The products were purified by centrifugation (12 000 rpm for 10 min). The precipitate was then redispersed in deionized water.Coating the Au@PtAg nanostructures with PSS: 1.0 mL of Au@PtAg suspension was purified by centrifugation (12 000 rpm for 5 min). The precipitate was then redispersed in 1.0 mL of water and mixed with 50 mL of 20 mg mL21 PSS solution (containing 60 mM NaCl). The suspension was placed in a 30 uC water bath for at least 3 h. After that, centrifugation (12000 rpm 5 min) was executed once to remove the excess PSS and the precipitate was redispersed in water or buffer solution for further use. | 7.24
gold nanoparticles | peroxidase | 0 | 0 | 0 | 0 | 0 | 0 | 0 | 0 | 0 | 0 | 100 | 79 | 0 | [9 empty] | nanoparticle | 12.4 |  | 7 |  | DAB |  |  | 5e-09 |  | 1.388 |  |  | 10.33140/PCII.06.04.02 | To synthesize the gold nanoparticles, 10.0 mM HAuCl4.4H2O (5.0 mL) was introduced to 50 mg mL-1 bovine serum albumin (5.0 mL), followed by stirring at 37 °C and adding 1.0 M NaOH to adjust pH. The solution was incubated at 37 °C for 12 hours to complete the synthesis process. | 72
FeSA | peroxidase | 1 | 0 | 0 | 0 | 0 | 0 | 0 | 0 | 0 | 0 | 100 | 26 | 0 | [9 empty] | nanoparticle |  |  | 3 |  | H2O2 | TMB | 5 | 13.2 | 0.65 |  |  |  | 10.1021/acs.analchem.1c02115 | In a typical procedure, 2 g glucosamine hydrochloride, 334 mg ZnCl2, and 150 mg FeCl2·4H2O were co-dissolved in 20 mL colloidal silica suspension (2 g SiO2). Then, the solution was ultrasound and stirred to obtain a homogeneous solution. After freeze-dried, the obtained powder (Fe@SiO2) was pyrolyzed under flowing nitrogen to the desired temperature 900 °C and the temperature was kept for 2 h. Finally, the FeSA nanozymes were obtained after the removal of templates by HF (10 wt. %). For comparison, N-doped carbon nanozymes were synthesized under the same conditions but in the absence of FeCl2·4H2O, named as NC nanozymes | 74
FeSA | peroxidase | 1 | 0 | 0 | 0 | 0 | 0 | 0 | 0 | 0 | 0 | 100 | 26 | 0 | [9 empty] | nanoparticle |  |  | 3 |  | TMB | H2O2 |  | 2.2 | 1 |  |  |  | 10.1021/acs.analchem.1c02115 | In a typical procedure, 2 g glucosamine hydrochloride, 334 mg ZnCl2, and 150 mg FeCl2·4H2O were co-dissolved in 20 mL colloidal silica suspension (2 g SiO2). Then, the solution was ultrasound and stirred to obtain a homogeneous solution. After freeze-dried, the obtained powder (Fe@SiO2) was pyrolyzed under flowing nitrogen to the desired temperature 900 °C and the temperature was kept for 2 h. Finally, the FeSA nanozymes were obtained after the removal of templates by HF (10 wt. %). For comparison, N-doped carbon nanozymes were synthesized under the same conditions but in the absence of FeCl2·4H2O, named as NC nanozymes | 74
Pt clusters | peroxidase | 1 | 0 | 0 | 0 | 0 | 0 | 0 | 0 | 0 | 0 | 100 | 78 | 0 | [9 empty] | nanoparticle |  |  | 3 |  | H2O2 | TMB | 5 | 49.1 | 0.85 |  |  |  | 10.1021/acs.analchem.1c02115 |  | 74
Pt clusters | peroxidase | 1 | 0 | 0 | 0 | 0 | 0 | 0 | 0 | 0 | 0 | 100 | 78 | 0 | [9 empty] | nanoparticle |  |  | 3 |  | TMB | H2O2 |  | 2.9 | 0.99 |  |  |  | 10.1021/acs.analchem.1c02115 |  | 74
FeSA-Pt | peroxidase | 1 | 0 | 0 | 0 | 0 | 0 | 0 | 0 | 0 | 0 | 61.29 | 78 | 0 | 38.71 | 26 | 0 | [6 empty] | nanoparticle |  |  | 3 |  | H2O2 | TMB | 5 | 19.6 | 1.6 |  |  |  | 10.1021/acs.analchem.1c02115 | Typically, 50 μL of H2PtCl6 (100 mM) was added dropwise into a suspension containing 50 mg of FeSA nanozymes and stirred for 5 h. The composite was collected by freeze-drying. The catalysts were then annealed at 400 °C in a N2/H2 (90/10) atmosphere to generate Pt clusters and obtain FeSA−PtC nanozymes. For comparison, N-doped carbon supported Pt cluster (PtC) nanozymes were synthesized under the same conditions except substituting FeSA nanozymes with NC nanozymes. | 74
FeSA-Pt | peroxidase | 1 | 0 | 0 | 0 | 0 | 0 | 0 | 0 | 0 | 0 | 61.29 | 78 | 0 | 38.71 | 26 | 0 | [6 empty] | nanoparticle |  |  | 3 |  | TMB | H2O2 |  | 1.8 | 1.4 |  |  |  | 10.1021/acs.analchem.1c02115 | Typically, 50 μL of H2PtCl6 (100 mM) was added dropwise into a suspension containing 50 mg of FeSA nanozymes and stirred for 5 h. The composite was collected by freeze-drying. The catalysts were then annealed at 400 °C in a N2/H2 (90/10) atmosphere to generate Pt clusters and obtain FeSA−PtC nanozymes. For comparison, N-doped carbon supported Pt cluster (PtC) nanozymes were synthesized under the same conditions except substituting FeSA nanozymes with NC nanozymes. | 74
Fe55-N-C | peroxidase | 1 | 0 | 0 | 0 | 0 | 0 | 0 | 0 | 0 | 0 | 100 | 26 | 0 | [9 empty] | polyhedral |  |  | 4 | 25 | TMB | H2O2 |  | 0.37 | 0.27 |  |  |  | 10.1016/j.cej.2021.128876 | The Fe-N-C catalysts were fabricated via the facile pyrolysis of MOFs precursor . Firstly, Heminx@ZIF-8 hybrid structure is synthe_x0002_sized by a facile chemical coprecipitation route, in which hemin molecules are in situ trapped by ZIF-8 during the assembly of 2-MeIM with Zn2+. Then, after high temperature pyrolysis and calcination (900 ◦C, 3 h), ZIF-8 evolves to N doped porous carbon, while the trapped hemin molecule is in situ reduced to Fe-Nx chelate complex, leading to the formation of Fex-N-C | 75
Fe55-N-C | peroxidase | 1 | 0 | 0 | 0 | 0 | 0 | 0 | 0 | 0 | 0 | 100 | 26 | 0 | [9 empty] | polyhedral |  |  | 4 | 25 | H2O2 | TMB |  | 4.9 | 0.23 |  |  |  | 10.1016/j.cej.2021.128876 | The Fe-N-C catalysts were fabricated via the facile pyrolysis of MOFs precursor . Firstly, Heminx@ZIF-8 hybrid structure is synthe_x0002_sized by a facile chemical coprecipitation route, in which hemin molecules are in situ trapped by ZIF-8 during the assembly of 2-MeIM with Zn2+. Then, after high temperature pyrolysis and calcination (900 ◦C, 3 h), ZIF-8 evolves to N doped porous carbon, while the trapped hemin molecule is in situ reduced to Fe-Nx chelate complex, leading to the formation of Fex-N-C | 75
H2O2-CeO2 | oxidase | 0 | 0 | 0 | 0 | 0 | 0 | 0 | 0 | 0 | 0 | 100 | 58 | 4 | [9 empty] | nanoparticle |  |  | 7 | 37 | TMB |  |  | 0.76 | 0.045 |  |  |  | 10.1021/acsami.1c14831 |  | 77
BSA-H2O2-CeO2 | oxidase | 1 | 1 | 1 | 0 | 0 | 0 | 0 | 0 | 0 | 0 | 100 | 58 | 4 | [9 empty] | nanoparticle |  | BSA | 7 | 37 | TMB |  |  | 0.29 | 0.332 |  |  |  | 10.1021/acsami.1c14831 |  | 77
PCNSs | oxidase | 1 | 0 | 0 | 0 | 0 | 0 | 0 | 0 | 0 | 0 | [12 empty] | nanoparticle | 100 |  | 4.5 | 40 | TMB | [7 empty] | 10.1038/s41467-018-03903-8 | A synthesis procedure was applied to prepare N-doped porous carbon nanospheres (N-PCNSs) based on previous reports21–23. In details, 1.798 g melamine, 2.1 mL formalin aqueous solution (37.0 wt %) and 15 mL distilled water were mixed in a three-necked flask and stirred at 80 °C to obtain colorless transparent solution. Subsequently, 0.6 g phenol, 2.1 mL formalin aqueous solution (37.0 wt %) and 15 mL NaOH (0.1 mol L −1) aqueous solution were added to the solution and stirred at 66 °C for an additional 30 min to obtain low-molecular-weight phenolic resols. In sequence, 15 mL Pluronic F127 (0.7 g) aqueous solution was added, and then the mixture was stirred for 2 h at 66 °C with a stirring speed of 350 r min-1. Next, 50 mL water was added to dilute the solution. During this reaction, the color of the solution turned from colorless transparent to pink and finally to crimson. 20 h later, the reaction was stopped and the precipitate was observed. Once the precipitate was dissolved, 17.7 mL of the solution was heated for 24 h at 130 °C in an autoclave. Finally, the products were collected by centrifugation (12,000×g, 15 min), washed with water several times and dried at room temperature. The dried powder was carbonized at 800 °C in a N2 atmosphere to remove the Pluronic F127 templates, and the resulting N-PCNSs (named N-PCNSs-3 for 3 h carbonization, N-PCNSs-5 for 5 h carbonization) were then stored at room temperature for further use. Non-N-doped PCNSs were used as a control, and were synthesized according to the identical experimental procedures, without addition of melamine in the initial process. | 78
N-PCNSs-5 | oxidase | 1 | 0 | 0 | 0 | 0 | 0 | 0 | 0 | 0 | 0 | [12 empty] | nanoparticle | 100 |  | 4.5 | 40 | TMB |  |  | 0.095 | 0.0027 |  |  |  | 10.1038/s41467-018-03903-8 | A synthesis procedure was applied to prepare N-doped porous carbon nanospheres (N-PCNSs) based on previous reports21–23. In details, 1.798 g melamine, 2.1 mL formalin aqueous solution (37.0 wt %) and 15 mL distilled water were mixed in a three-necked flask and stirred at 80 °C to obtain colorless transparent solution. Subsequently, 0.6 g phenol, 2.1 mL formalin aqueous solution (37.0 wt %) and 15 mL NaOH (0.1 mol L −1) aqueous solution were added to the solution and stirred at 66 °C for an additional 30 min to obtain low-molecular-weight phenolic resols. In sequence, 15 mL Pluronic F127 (0.7 g) aqueous solution was added, and then the mixture was stirred for 2 h at 66 °C with a stirring speed of 350 r min-1. Next, 50 mL water was added to dilute the solution. During this reaction, the color of the solution turned from colorless transparent to pink and finally to crimson. 20 h later, the reaction was stopped and the precipitate was observed. Once the precipitate was dissolved, 17.7 mL of the solution was heated for 24 h at 130 °C in an autoclave. Finally, the products were collected by centrifugation (12,000×g, 15 min), washed with water several times and dried at room temperature. The dried powder was carbonized at 800 °C in a N2 atmosphere to remove the Pluronic F127 templates, and the resulting N-PCNSs (named N-PCNSs-3 for 3 h carbonization, N-PCNSs-5 for 5 h carbonization) were then stored at room temperature for further use. Non-N-doped PCNSs were used as a control, and were synthesized according to the identical experimental procedures, without addition of melamine in the initial process. | 78
N-PCNSs-3 | oxidase | 1 | 0 | 0 | 0 | 0 | 0 | 0 | 0 | 0 | 0 | [12 empty] | nanoparticle | 120 |  | 4.5 | 40 | TMB |  |  | 0.084 | 0.0042 |  |  |  | 10.1038/s41467-018-03903-8 | A synthesis procedure was applied to prepare N-doped porous carbon nanospheres (N-PCNSs) based on previous reports21–23. In details, 1.798 g melamine, 2.1 mL formalin aqueous solution (37.0 wt %) and 15 mL distilled water were mixed in a three-necked flask and stirred at 80 °C to obtain colorless transparent solution. Subsequently, 0.6 g phenol, 2.1 mL formalin aqueous solution (37.0 wt %) and 15 mL NaOH (0.1 mol L −1) aqueous solution were added to the solution and stirred at 66 °C for an additional 30 min to obtain low-molecular-weight phenolic resols. In sequence, 15 mL Pluronic F127 (0.7 g) aqueous solution was added, and then the mixture was stirred for 2 h at 66 °C with a stirring speed of 350 r min-1. Next, 50 mL water was added to dilute the solution. During this reaction, the color of the solution turned from colorless transparent to pink and finally to crimson. 20 h later, the reaction was stopped and the precipitate was observed. Once the precipitate was dissolved, 17.7 mL of the solution was heated for 24 h at 130 °C in an autoclave. Finally, the products were collected by centrifugation (12,000×g, 15 min), washed with water several times and dried at room temperature. The dried powder was carbonized at 800 °C in a N2 atmosphere to remove the Pluronic F127 templates, and the resulting N-PCNSs (named N-PCNSs-3 for 3 h carbonization, N-PCNSs-5 for 5 h carbonization) were then stored at room temperature for further use. Non-N-doped PCNSs were used as a control, and were synthesized according to the identical experimental procedures, without addition of melamine in the initial process. | 78
PCNSs | peroxidase | 1 | 0 | 0 | 0 | 0 | 0 | 0 | 0 | 0 | 0 | [12 empty] | nanoparticle | 100 |  | 4.5 | 40 | TMB | H2O2 |  | 2.254 | 0.0447 |  |  |  | 10.1038/s41467-018-03903-8 | A synthesis procedure was applied to prepare N-doped porous carbon nanospheres (N-PCNSs) based on previous reports21–23. In details, 1.798 g melamine, 2.1 mL formalin aqueous solution (37.0 wt %) and 15 mL distilled water were mixed in a three-necked flask and stirred at 80 °C to obtain colorless transparent solution. Subsequently, 0.6 g phenol, 2.1 mL formalin aqueous solution (37.0 wt %) and 15 mL NaOH (0.1 mol L −1) aqueous solution were added to the solution and stirred at 66 °C for an additional 30 min to obtain low-molecular-weight phenolic resols. In sequence, 15 mL Pluronic F127 (0.7 g) aqueous solution was added, and then the mixture was stirred for 2 h at 66 °C with a stirring speed of 350 r min-1. Next, 50 mL water was added to dilute the solution. During this reaction, the color of the solution turned from colorless transparent to pink and finally to crimson. 20 h later, the reaction was stopped and the precipitate was observed. Once the precipitate was dissolved, 17.7 mL of the solution was heated for 24 h at 130 °C in an autoclave. Finally, the products were collected by centrifugation (12,000×g, 15 min), washed with water several times and dried at room temperature. The dried powder was carbonized at 800 °C in a N2 atmosphere to remove the Pluronic F127 templates, and the resulting N-PCNSs (named N-PCNSs-3 for 3 h carbonization, N-PCNSs-5 for 5 h carbonization) were then stored at room temperature for further use. Non-N-doped PCNSs were used as a control, and were synthesized according to the identical experimental procedures, without addition of melamine in the initial process. | 78
PCNSs | peroxidase | 1 | 0 | 0 | 0 | 0 | 0 | 0 | 0 | 0 | 0 | [12 empty] | nanoparticle | 100 |  | 4.5 | 40 | H2O2 | TMB |  | 471 | 0.0552 |  |  |  | 10.1038/s41467-018-03903-8 | A synthesis procedure was applied to prepare N-doped porous carbon nanospheres (N-PCNSs) based on previous reports21–23. In details, 1.798 g melamine, 2.1 mL formalin aqueous solution (37.0 wt %) and 15 mL distilled water were mixed in a three-necked flask and stirred at 80 °C to obtain colorless transparent solution. Subsequently, 0.6 g phenol, 2.1 mL formalin aqueous solution (37.0 wt %) and 15 mL NaOH (0.1 mol L −1) aqueous solution were added to the solution and stirred at 66 °C for an additional 30 min to obtain low-molecular-weight phenolic resols. In sequence, 15 mL Pluronic F127 (0.7 g) aqueous solution was added, and then the mixture was stirred for 2 h at 66 °C with a stirring speed of 350 r min-1. Next, 50 mL water was added to dilute the solution. During this reaction, the color of the solution turned from colorless transparent to pink and finally to crimson. 20 h later, the reaction was stopped and the precipitate was observed. Once the precipitate was dissolved, 17.7 mL of the solution was heated for 24 h at 130 °C in an autoclave. Finally, the products were collected by centrifugation (12,000×g, 15 min), washed with water several times and dried at room temperature. The dried powder was carbonized at 800 °C in a N2 atmosphere to remove the Pluronic F127 templates, and the resulting N-PCNSs (named N-PCNSs-3 for 3 h carbonization, N-PCNSs-5 for 5 h carbonization) were then stored at room temperature for further use. Non-N-doped PCNSs were used as a control, and were synthesized according to the identical experimental procedures, without addition of melamine in the initial process. | 78
N-PCNSs-5 | peroxidase | 1 | 0 | 0 | 0 | 0 | 0 | 0 | 0 | 0 | 0 | [12 empty] | nanoparticle | 100 |  | 4.5 | 40 | TMB | H2O2 |  | 0.135 | 0.0613 |  |  |  | 10.1038/s41467-018-03903-8 | A synthesis procedure was applied to prepare N-doped porous carbon nanospheres (N-PCNSs) based on previous reports21–23. In details, 1.798 g melamine, 2.1 mL formalin aqueous solution (37.0 wt %) and 15 mL distilled water were mixed in a three-necked flask and stirred at 80 °C to obtain colorless transparent solution. Subsequently, 0.6 g phenol, 2.1 mL formalin aqueous solution (37.0 wt %) and 15 mL NaOH (0.1 mol L −1) aqueous solution were added to the solution and stirred at 66 °C for an additional 30 min to obtain low-molecular-weight phenolic resols. In sequence, 15 mL Pluronic F127 (0.7 g) aqueous solution was added, and then the mixture was stirred for 2 h at 66 °C with a stirring speed of 350 r min-1. Next, 50 mL water was added to dilute the solution. During this reaction, the color of the solution turned from colorless transparent to pink and finally to crimson. 20 h later, the reaction was stopped and the precipitate was observed. Once the precipitate was dissolved, 17.7 mL of the solution was heated for 24 h at 130 °C in an autoclave. Finally, the products were collected by centrifugation (12,000×g, 15 min), washed with water several times and dried at room temperature. The dried powder was carbonized at 800 °C in a N2 atmosphere to remove the Pluronic F127 templates, and the resulting N-PCNSs (named N-PCNSs-3 for 3 h carbonization, N-PCNSs-5 for 5 h carbonization) were then stored at room temperature for further use. Non-N-doped PCNSs were used as a control, and were synthesized according to the identical experimental procedures, without addition of melamine in the initial process. | 78
N-PCNSs-5 | peroxidase | 1 | 0 | 0 | 0 | 0 | 0 | 0 | 0 | 0 | 0 | [12 empty] | nanoparticle | 100 |  | 4.5 | 40 | H2O2 | TMB |  | 161 | 0.117 |  |  |  | 10.1038/s41467-018-03903-8 | A synthesis procedure was applied to prepare N-doped porous carbon nanospheres (N-PCNSs) based on previous reports21–23. In details, 1.798 g melamine, 2.1 mL formalin aqueous solution (37.0 wt %) and 15 mL distilled water were mixed in a three-necked flask and stirred at 80 °C to obtain colorless transparent solution. Subsequently, 0.6 g phenol, 2.1 mL formalin aqueous solution (37.0 wt %) and 15 mL NaOH (0.1 mol L −1) aqueous solution were added to the solution and stirred at 66 °C for an additional 30 min to obtain low-molecular-weight phenolic resols. In sequence, 15 mL Pluronic F127 (0.7 g) aqueous solution was added, and then the mixture was stirred for 2 h at 66 °C with a stirring speed of 350 r min-1. Next, 50 mL water was added to dilute the solution. During this reaction, the color of the solution turned from colorless transparent to pink and finally to crimson. 20 h later, the reaction was stopped and the precipitate was observed. Once the precipitate was dissolved, 17.7 mL of the solution was heated for 24 h at 130 °C in an autoclave. Finally, the products were collected by centrifugation (12,000×g, 15 min), washed with water several times and dried at room temperature. The dried powder was carbonized at 800 °C in a N2 atmosphere to remove the Pluronic F127 templates, and the resulting N-PCNSs (named N-PCNSs-3 for 3 h carbonization, N-PCNSs-5 for 5 h carbonization) were then stored at room temperature for further use. Non-N-doped PCNSs were used as a control, and were synthesized according to the identical experimental procedures, without addition of melamine in the initial process. | 78
N-PCNSs-3 | peroxidase | 1 | 0 | 0 | 0 | 0 | 0 | 0 | 0 | 0 | 0 | [12 empty] | nanoparticle | 120 |  | 4.5 | 40 | TMB | H2O2 |  | 0.0549 | 0.126 |  |  |  | 10.1038/s41467-018-03903-8 | A synthesis procedure was applied to prepare N-doped porous carbon nanospheres (N-PCNSs) based on previous reports21–23. In details, 1.798 g melamine, 2.1 mL formalin aqueous solution (37.0 wt %) and 15 mL distilled water were mixed in a three-necked flask and stirred at 80 °C to obtain colorless transparent solution. Subsequently, 0.6 g phenol, 2.1 mL formalin aqueous solution (37.0 wt %) and 15 mL NaOH (0.1 mol L −1) aqueous solution were added to the solution and stirred at 66 °C for an additional 30 min to obtain low-molecular-weight phenolic resols. In sequence, 15 mL Pluronic F127 (0.7 g) aqueous solution was added, and then the mixture was stirred for 2 h at 66 °C with a stirring speed of 350 r min-1. Next, 50 mL water was added to dilute the solution. During this reaction, the color of the solution turned from colorless transparent to pink and finally to crimson. 20 h later, the reaction was stopped and the precipitate was observed. Once the precipitate was dissolved, 17.7 mL of the solution was heated for 24 h at 130 °C in an autoclave. Finally, the products were collected by centrifugation (12,000×g, 15 min), washed with water several times and dried at room temperature. The dried powder was carbonized at 800 °C in a N2 atmosphere to remove the Pluronic F127 templates, and the resulting N-PCNSs (named N-PCNSs-3 for 3 h carbonization, N-PCNSs-5 for 5 h carbonization) were then stored at room temperature for further use. Non-N-doped PCNSs were used as a control, and were synthesized according to the identical experimental procedures, without addition of melamine in the initial process. | 78
N-PCNSs-3 | peroxidase | 1 | 0 | 0 | 0 | 0 | 0 | 0 | 0 | 0 | 0 | [12 empty] | nanoparticle | 120 |  | 4.5 | 40 | H2O2 | TMB |  | 130 | 0.325 |  |  |  | 10.1038/s41467-018-03903-8 | A synthesis procedure was applied to prepare N-doped porous carbon nanospheres (N-PCNSs) based on previous reports21–23. In details, 1.798 g melamine, 2.1 mL formalin aqueous solution (37.0 wt %) and 15 mL distilled water were mixed in a three-necked flask and stirred at 80 °C to obtain colorless transparent solution. Subsequently, 0.6 g phenol, 2.1 mL formalin aqueous solution (37.0 wt %) and 15 mL NaOH (0.1 mol L −1) aqueous solution were added to the solution and stirred at 66 °C for an additional 30 min to obtain low-molecular-weight phenolic resols. In sequence, 15 mL Pluronic F127 (0.7 g) aqueous solution was added, and then the mixture was stirred for 2 h at 66 °C with a stirring speed of 350 r min-1. Next, 50 mL water was added to dilute the solution. During this reaction, the color of the solution turned from colorless transparent to pink and finally to crimson. 20 h later, the reaction was stopped and the precipitate was observed. Once the precipitate was dissolved, 17.7 mL of the solution was heated for 24 h at 130 °C in an autoclave. Finally, the products were collected by centrifugation (12,000×g, 15 min), washed with water several times and dried at room temperature. The dried powder was carbonized at 800 °C in a N2 atmosphere to remove the Pluronic F127 templates, and the resulting N-PCNSs (named N-PCNSs-3 for 3 h carbonization, N-PCNSs-5 for 5 h carbonization) were then stored at room temperature for further use. Non-N-doped PCNSs were used as a control, and were synthesized according to the identical experimental procedures, without addition of melamine in the initial process. | 78
PCNSs | catalase | 1 | 0 | 0 | 0 | 0 | 0 | 0 | 0 | 0 | 0 | [12 empty] | nanoparticle | 100 |  | 7 |  | H2O2 |  |  | 0.0006789 |  |  |  |  | 10.1038/s41467-018-03903-8 | A synthesis procedure was applied to prepare N-doped porous carbon nanospheres (N-PCNSs) based on previous reports21–23. In details, 1.798 g melamine, 2.1 mL formalin aqueous solution (37.0 wt %) and 15 mL distilled water were mixed in a three-necked flask and stirred at 80 °C to obtain colorless transparent solution. Subsequently, 0.6 g phenol, 2.1 mL formalin aqueous solution (37.0 wt %) and 15 mL NaOH (0.1 mol L −1) aqueous solution were added to the solution and stirred at 66 °C for an additional 30 min to obtain low-molecular-weight phenolic resols. In sequence, 15 mL Pluronic F127 (0.7 g) aqueous solution was added, and then the mixture was stirred for 2 h at 66 °C with a stirring speed of 350 r min-1. Next, 50 mL water was added to dilute the solution. During this reaction, the color of the solution turned from colorless transparent to pink and finally to crimson. 20 h later, the reaction was stopped and the precipitate was observed. Once the precipitate was dissolved, 17.7 mL of the solution was heated for 24 h at 130 °C in an autoclave. Finally, the products were collected by centrifugation (12,000×g, 15 min), washed with water several times and dried at room temperature. The dried powder was carbonized at 800 °C in a N2 atmosphere to remove the Pluronic F127 templates, and the resulting N-PCNSs (named N-PCNSs-3 for 3 h carbonization, N-PCNSs-5 for 5 h carbonization) were then stored at room temperature for further use. Non-N-doped PCNSs were used as a control, and were synthesized according to the identical experimental procedures, without addition of melamine in the initial process. | 78
N-PCNSs-5 | catalase | 1 | 0 | 0 | 0 | 0 | 0 | 0 | 0 | 0 | 0 | [12 empty] | nanoparticle | 100 |  | 7 |  | H2O2 |  |  | 0.000154 |  |  |  |  | 10.1038/s41467-018-03903-8 | A synthesis procedure was applied to prepare N-doped porous carbon nanospheres (N-PCNSs) based on previous reports21–23. In details, 1.798 g melamine, 2.1 mL formalin aqueous solution (37.0 wt %) and 15 mL distilled water were mixed in a three-necked flask and stirred at 80 °C to obtain colorless transparent solution. Subsequently, 0.6 g phenol, 2.1 mL formalin aqueous solution (37.0 wt %) and 15 mL NaOH (0.1 mol L −1) aqueous solution were added to the solution and stirred at 66 °C for an additional 30 min to obtain low-molecular-weight phenolic resols. In sequence, 15 mL Pluronic F127 (0.7 g) aqueous solution was added, and then the mixture was stirred for 2 h at 66 °C with a stirring speed of 350 r min-1. Next, 50 mL water was added to dilute the solution. During this reaction, the color of the solution turned from colorless transparent to pink and finally to crimson. 20 h later, the reaction was stopped and the precipitate was observed. Once the precipitate was dissolved, 17.7 mL of the solution was heated for 24 h at 130 °C in an autoclave. Finally, the products were collected by centrifugation (12,000×g, 15 min), washed with water several times and dried at room temperature. The dried powder was carbonized at 800 °C in a N2 atmosphere to remove the Pluronic F127 templates, and the resulting N-PCNSs (named N-PCNSs-3 for 3 h carbonization, N-PCNSs-5 for 5 h carbonization) were then stored at room temperature for further use. Non-N-doped PCNSs were used as a control, and were synthesized according to the identical experimental procedures, without addition of melamine in the initial process. | 78
N-PCNSs-3 | catalase | 1 | 0 | 0 | 0 | 0 | 0 | 0 | 0 | 0 | 0 | [12 empty] | nanoparticle | 120 |  | 7 |  | H2O2 |  |  | 0.0006625 |  |  |  |  | 10.1038/s41467-018-03903-8 | A synthesis procedure was applied to prepare N-doped porous carbon nanospheres (N-PCNSs) based on previous reports21–23. In details, 1.798 g melamine, 2.1 mL formalin aqueous solution (37.0 wt %) and 15 mL distilled water were mixed in a three-necked flask and stirred at 80 °C to obtain colorless transparent solution. Subsequently, 0.6 g phenol, 2.1 mL formalin aqueous solution (37.0 wt %) and 15 mL NaOH (0.1 mol L −1) aqueous solution were added to the solution and stirred at 66 °C for an additional 30 min to obtain low-molecular-weight phenolic resols. In sequence, 15 mL Pluronic F127 (0.7 g) aqueous solution was added, and then the mixture was stirred for 2 h at 66 °C with a stirring speed of 350 r min-1. Next, 50 mL water was added to dilute the solution. During this reaction, the color of the solution turned from colorless transparent to pink and finally to crimson. 20 h later, the reaction was stopped and the precipitate was observed. Once the precipitate was dissolved, 17.7 mL of the solution was heated for 24 h at 130 °C in an autoclave. Finally, the products were collected by centrifugation (12,000×g, 15 min), washed with water several times and dried at room temperature. The dried powder was carbonized at 800 °C in a N2 atmosphere to remove the Pluronic F127 templates, and the resulting N-PCNSs (named N-PCNSs-3 for 3 h carbonization, N-PCNSs-5 for 5 h carbonization) were then stored at room temperature for further use. Non-N-doped PCNSs were used as a control, and were synthesized according to the identical experimental procedures, without addition of melamine in the initial process. | 78
FeN4C-SOx | peroxidase | 1 | 0 | 1 | 0 | 0 | 0 | 0 | 0 | 0 | 0 | 100 | 26 | 0 | [9 empty] | nanosheet |  | SOx | 3.6 |  | H2O2 | TMB |  | 39.55 | 0.0465 | 4.37 |  |  | 0.1021/jacs.3c05162 | In a typical synthesis of FeN4C-SOx, 6 g melamine, 1.5 g L-Cysteine and 15 mg iron trichloride hexahydrate were first grinded into a homogeneous precursor by ZrO2 mortar ball. Then, 10 mL mixed solution of ethanol and hydrochloric acid (volume ratio 5:1) added. The slurry continued to be grinded until the ethanol evaporated. The mixture was dried in an oven at 80 °C and ball milled again for 20 min. Subsequently, the fine powder mixture was undergone a two-stage pyrolysis and carbonization process at the Ar atmosphere (first stage: from 20 °C to 550 °C, maintain at 550 °C for 2 h and then heated to 800 °C for 120 min). The heating rate of the whole process at a rate of 2 °C/min. After cooling down to room temperature, the product was leached in 6 M HCl to remove the unstable species. | 80
FeN4C-SOx | peroxidase | 1 | 0 | 1 | 0 | 0 | 0 | 0 | 0 | 0 | 0 | 100 | 26 | 0 | [9 empty] | nanosheet |  | SOx | 3.6 |  | TMB | H2O2 |  | 0.32 | 0.0767 | 7.21 |  |  | 0.1021/jacs.3c05162 | In a typical synthesis of FeN4C-SOx, 6 g melamine, 1.5 g L-Cysteine and 15 mg iron trichloride hexahydrate were first grinded into a homogeneous precursor by ZrO2 mortar ball. Then, 10 mL mixed solution of ethanol and hydrochloric acid (volume ratio 5:1) added. The slurry continued to be grinded until the ethanol evaporated. The mixture was dried in an oven at 80 °C and ball milled again for 20 min. Subsequently, the fine powder mixture was undergone a two-stage pyrolysis and carbonization process at the Ar atmosphere (first stage: from 20 °C to 550 °C, maintain at 550 °C for 2 h and then heated to 800 °C for 120 min). The heating rate of the whole process at a rate of 2 °C/min. After cooling down to room temperature, the product was leached in 6 M HCl to remove the unstable species. | 80
SA-Pt/g-C3N4-K | peroxidase | 1 | 0 | 0 | 0 | 0 | 0 | 0 | 0 | 0 | 0 | 97 | 19 | 1 | 3 | 78 | 0 | [6 empty] | nanorod | 300 |  | 4 | 25 | H2O2 | TMB | 1 | 0.002 | 1.75 |  |  |  | 10.1016/j.cej.2021.131572 | SA-Pt/g-C3N4-K was prepared according to a previously reported method [19]. 0.1 g of g-C3N4-K was added to 100 mL of ultrapure water. A fixed amount of Pt(NH3)4Cl2 was slowly added to the solution, and was stirred for 24 h. The material was collected by filtration and washed for several times. The mixture was then dried at room temperature of 25 ± 3 ◦C. Finally, the material was heated to 150 ◦C for 2 h under Ar atmosphere. | 81
SA-Pt/g-C3N4-K | peroxidase | 1 | 0 | 0 | 0 | 0 | 0 | 0 | 0 | 0 | 0 | 97 | 19 | 1 | 3 | 78 | 0 | [6 empty] | nanorod | 300 |  | 4 | 25 | TMB | H2O2 | 1 | 0.004 | 1.762 |  |  |  | 10.1016/j.cej.2021.131572 | SA-Pt/g-C3N4-K was prepared according to a previously reported method [19]. 0.1 g of g-C3N4-K was added to 100 mL of ultrapure water. A fixed amount of Pt(NH3)4Cl2 was slowly added to the solution, and was stirred for 24 h. The material was collected by filtration and washed for several times. The mixture was then dried at room temperature of 25 ± 3 ◦C. Finally, the material was heated to 150 ◦C for 2 h under Ar atmosphere. | 81
g-C3N4-K | peroxidase | 1 | 0 | 0 | 0 | 0 | 0 | 0 | 0 | 0 | 0 | 100 | 19 | 1 | [9 empty] | nanorod |  |  | 4 | 25 | H2O2 | TMB | 1 | 0.027 | 1.184 |  |  |  | 10.1016/j.cej.2021.131572 | The alkali metal ion-intercalated carbon nitride (g-C3N4-K) was prepared according to a previously reported method [15]. In a typical procedure, 1 g of pristine g-C3N4 and 6 g of KCl/LiCl (weight/weight = 11:9) was heated to 550 ◦C for 4 h at a heating rate of 5 ◦C/min under Ar. The resulting mixtures were allowed to cool naturally to room temper_x0002_ature of 25 ± 3 ◦C. After washing with deionized water four times, the obtained material was dried in an oven at 60 ◦C for 12 h. | 81
g-C3N4-K | peroxidase | 1 | 0 | 0 | 0 | 0 | 0 | 0 | 0 | 0 | 0 | 100 | 19 | 1 | [9 empty] | nanorod |  |  | 4 | 25 | TMB | H2O2 | 1 | 0.016 | 1.606 |  |  |  | 10.1016/j.cej.2021.131572 | The alkali metal ion-intercalated carbon nitride (g-C3N4-K) was prepared according to a previously reported method [15]. In a typical procedure, 1 g of pristine g-C3N4 and 6 g of KCl/LiCl (weight/weight = 11:9) was heated to 550 ◦C for 4 h at a heating rate of 5 ◦C/min under Ar. The resulting mixtures were allowed to cool naturally to room temper_x0002_ature of 25 ± 3 ◦C. After washing with deionized water four times, the obtained material was dried in an oven at 60 ◦C for 12 h. | 81
MoS2-CoFe2O4 | peroxidase | 0 | 0 | 1 | 0 | 0 | 0 | 0 | 0 | 0 | 0 | 50 | 42 | 4 | 33.33 | 26 | 3 | 16.67 | 27 | 2 |  |  |  | nanoparticle | 550 | MoS2 | 3 | 40 | TMB | H2O2 |  | 0.067 | 23.9 |  |  |  | 10.1007/s00604-021-04702-7 | The preparation process of MoS2@CoFe2O4 is slightly modified according to the reported information [1,2]. Firstly, synthesizing the CoFe2O4. FeCl3·6H2O (1.350 g) and CoCl2·6H2O (0.595 g) are mixed in 40 mL of glycol, the mixture is evenly dispersed by magnetic stirring for 10 min. With the addition of sodium acetate (3.6 g) and polyethylene glycol (1.0 g), the stirring is continued for 20 min. The mixture is then transferred into teflon reactor, and incubated at 200℃ for 10 h. After the product is cooled, it is separated by magnet, and orderly washed by water and ethyl alcohol for 3 times. The product is then dried at 60℃ to obtain CoFe2O4 nanoparticles. Secondly, ammonium molybdate (0.210 g) and thiourea (0.456 g) are mixed in 30 mL of ultrapure water, the mixture is evenly dispersed by ultrasound. Subsequently, weighing 75 mg of the synthesized CoFe2O4, and adding them into the mixture. After continuous ultrasound for 30 min, the product is transferred into teflon reactor, and incubated at 200℃ for 24 h. After the product is cooled, it is separated by centrifugation at 6000 r/min for 5 min, and orderly washed by water and ethyl alcohol for 3 times. The product is then dried at 60℃ to obtain the MoS2@CoFe2O4 nanoparticles. Besides, the MoS2 is prepared as a contrast in the same way except for the addition of CoFe2O4. | 82
MoS2-CoFe2O4 | peroxidase | 0 | 0 | 1 | 0 | 0 | 0 | 0 | 0 | 0 | 0 | 50 | 42 | 4 | 33.33 | 26 | 3 | 16.67 | 27 | 2 |  |  |  | nanoparticle | 550 | MoS2 | 3 | 40 | H2O2 | TMB |  | 0.048 | 17.5 |  |  |  | 10.1007/s00604-021-04702-7 | The preparation process of MoS2@CoFe2O4 is slightly modified according to the reported information [1,2]. Firstly, synthesizing the CoFe2O4. FeCl3·6H2O (1.350 g) and CoCl2·6H2O (0.595 g) are mixed in 40 mL of glycol, the mixture is evenly dispersed by magnetic stirring for 10 min. With the addition of sodium acetate (3.6 g) and polyethylene glycol (1.0 g), the stirring is continued for 20 min. The mixture is then transferred into teflon reactor, and incubated at 200℃ for 10 h. After the product is cooled, it is separated by magnet, and orderly washed by water and ethyl alcohol for 3 times. The product is then dried at 60℃ to obtain CoFe2O4 nanoparticles. Secondly, ammonium molybdate (0.210 g) and thiourea (0.456 g) are mixed in 30 mL of ultrapure water, the mixture is evenly dispersed by ultrasound. Subsequently, weighing 75 mg of the synthesized CoFe2O4, and adding them into the mixture. After continuous ultrasound for 30 min, the product is transferred into teflon reactor, and incubated at 200℃ for 24 h. After the product is cooled, it is separated by centrifugation at 6000 r/min for 5 min, and orderly washed by water and ethyl alcohol for 3 times. The product is then dried at 60℃ to obtain the MoS2@CoFe2O4 nanoparticles. Besides, the MoS2 is prepared as a contrast in the same way except for the addition of CoFe2O4. | 82
NH 2 -MIL-88B (Fe) | peroxidase | 1 | 0 | 0 | 0 | 0 | 0 | 0 | 0 | 0 | 0 | 100 | 26 | 3 | [9 empty] | polyhedral |  | COFTP-TTA | 4 | 37 | TMB | H2O2 | 3.75 | 0.001023 | 0.342 | 5.2 |  |  | 10.1002/anie.202012487. | The nanoscale NM-88 was prepared via a solvothermal method with slight modification.[1] 0.675 g of FeCl3·6H2O and 0.229 g of 2-NH2-BDC were dissolved in 15 mL N, N-Dimethylformamide (DMF). After stirring 30 min, the mixture was transferred into a stainless steel autoclave and heated at 110 °C for 24 h. The dark brown solution was filtrated to acquire solids. The solids were purified twice in ethanol at 60 °C for 3 h. At last, the purified solids were processed by vacuum drying at 60 °C for 6 h to obtain activated MOF. | 83
NH 2 -MIL-88B (Fe) | peroxidase | 1 | 0 | 0 | 0 | 0 | 0 | 0 | 0 | 0 | 0 | 100 | 26 | 3 | [9 empty] | polyhedral |  | COFTP-TTA | 4 | 37 | H2O2 | TMB | 1 | 0.000913 | 0.213 | 3.2 |  |  | 10.1002/anie.202012487. | The nanoscale NM-88 was prepared via a solvothermal method with slight modification.[1] 0.675 g of FeCl3·6H2O and 0.229 g of 2-NH2-BDC were dissolved in 15 mL N, N-Dimethylformamide (DMF). After stirring 30 min, the mixture was transferred into a stainless steel autoclave and heated at 110 °C for 24 h. The dark brown solution was filtrated to acquire solids. The solids were purified twice in ethanol at 60 °C for 3 h. At last, the purified solids were processed by vacuum drying at 60 °C for 6 h to obtain activated MOF. | 83
NMCTP-TTA | peroxidase | 1 | 0 | 0 | 0 | 0 | 0 | 0 | 0 | 0 | 0 | 100 | 26 | 3 | [9 empty] | nanorod |  | COFTP-TTA | 4 | 37 | TMB | H2O2 | 3.75 | 0.000291 | 0.735 | 14.1 |  |  | 10.1002/anie.202012487. | For the synthesis of NMCTp-TTA, a “sequential growth” strategy was employed. [2] 1 mL of the obtained NM-88 ethanolic dispersion, Tp (6 mg, 0.028 mmol) and o-DCB/EtOH (1:1 v/v, 2 mL) were added into a 10-mL Pyrex tube. After the slurry was sonicated for 5 min, 3M acetic acid (0.1 mL) was added. Then, the mixture was degassed and heated at 80 °C for 1 day under stirring. Upon cooling, the dark brown powder was collected by centrifugation at 8,000 rpm for 3 min and washed with ethanol three times, referred to as NM-88(CHO). Then, the obtained NM-88(CHO), Tp (5 mg, 0.024 mmol), TTA (8.5 mg, 0.024 mmol), and o-DCB/ethanol (4:1 v/v, 5 mL) were added into a 25-mL Pyrex tube. After the slurry was sonicated for 5 min, 3M acetic acid (0.1 mL) was added. Then, the mixture was flash frozen in a liquid N2 bath (77 K) and degassed by three freeze-pump-thaw cycles, sealed under vacuum and heated at 110 °C for 2 days. A yellowish brown precipitate was obtained, which was collected by centrifugation at 8,000 rpm for 3 min, and then washed with anhydrous ethanol, anhydrous acetone, and anhydrous dichloromethane, consecutively. The collected sample was then solvent-exchanged with anhydrous methanol for 3 times and dried at 120 °C under vacuum for 12 h to obtain brown powder. | 83
NMCTP-TTA | peroxidase | 1 | 0 | 0 | 0 | 0 | 0 | 0 | 0 | 0 | 0 | 100 | 26 | 3 | [9 empty] | nanorod |  | COFTP-TTA | 4 | 37 | H2O2 | TMB | 1 | 0.000458 | 0.57 | 10.9 |  |  | 10.1002/anie.202012487. | For the synthesis of NMCTp-TTA, a “sequential growth” strategy was employed. [2] 1 mL of the obtained NM-88 ethanolic dispersion, Tp (6 mg, 0.028 mmol) and o-DCB/EtOH (1:1 v/v, 2 mL) were added into a 10-mL Pyrex tube. After the slurry was sonicated for 5 min, 3M acetic acid (0.1 mL) was added. Then, the mixture was degassed and heated at 80 °C for 1 day under stirring. Upon cooling, the dark brown powder was collected by centrifugation at 8,000 rpm for 3 min and washed with ethanol three times, referred to as NM-88(CHO). Then, the obtained NM-88(CHO), Tp (5 mg, 0.024 mmol), TTA (8.5 mg, 0.024 mmol), and o-DCB/ethanol (4:1 v/v, 5 mL) were added into a 25-mL Pyrex tube. After the slurry was sonicated for 5 min, 3M acetic acid (0.1 mL) was added. Then, the mixture was flash frozen in a liquid N2 bath (77 K) and degassed by three freeze-pump-thaw cycles, sealed under vacuum and heated at 110 °C for 2 days. A yellowish brown precipitate was obtained, which was collected by centrifugation at 8,000 rpm for 3 min, and then washed with anhydrous ethanol, anhydrous acetone, and anhydrous dichloromethane, consecutively. The collected sample was then solvent-exchanged with anhydrous methanol for 3 times and dried at 120 °C under vacuum for 12 h to obtain brown powder. | 83
AFt–CeO2 | superoxide dismutase | 1 | 0 | 1 | 0 | 0 | 0 | 0 | 0 | 0 | 0 | 70 | 58 | 3 | 30 | 58 | 4 | [6 empty] | nanocube | 4.5 | Apoferritin |  | 37 | xanthine | WST | [5 empty] | 0.34 | 10.1039/c1cc15815e | Aqueous solution of apoferritin (5 ml, 18 μM) was mixed with nano-CeO2 particles with a molar ratio of 1:5000 (protein/cerium). The pH value of the mixture was adjusted slowly to 2.0 with 1 M HCl, followed by continuously stirring at this pH for 30 min. Then, the pH value was slowly adjusted to 8.5 with 1 M NaOH. The resulting solution was stirred for 2 h at room temperature, subsequently centrifuged (12,500 g) at 4 °C for 20 min. After centrifugation, the supernatant was chromatographed with Sephadex G-25, and then concentrated. The cerium concentration of as-prepared AFt-CeO2 was determined by ICP-OES (Perkin-Elmer Optima 5300DV), while the protein concentration was determined by | 8.1
AFt–Pt | superoxide dismutase | 1 | 0 | 1 | 0 | 0 | 0 | 0 | 0 | 0 | 0 | 100 | 78 | 0 | [9 empty] | nanoparticle | 2 | Apoferritin | 7.4 | 37 | xanthine | WST | [5 empty] | 56 | 10.1021/nl903313r | After removing dimmer and trimmer using size exclusion gel filtration, monomeric apoferritin was incubated with K2PtCl4 with different molar ratio at pH 7.4. The solution was mixed in darkness at 30oC for 1 hour, before excessive salt was removed with the Desalt Spin Column (Thermo Scientific Pierce). In 50 60 70 80 90 100 no treatment PBS apoferritin Pt-apo Viability %4 order to prevent the formation of metal particles outside the protein shell, apoferritin desalted with a spin column was immediately mixed with 1/20 (v/v) 0.5 M NaBH4 which was preloaded in a tube and stirred for 30 min at 30oC. Unreduced Pt(II) and excessive reducing agent were removed with spin columns after the reduction. Before the use with activity assays, the samples were again passed through desalting spin columns to ensure the purity of the preparations and minimize the disturbance of activity assays from remaining reducing agent. | 8.2
Pt NPs(PVP-Pt) | superoxide dismutase | 1 | 0 | 0 | 0 | 0 | 0 | 0 | 0 | 0 | 0 | 100 | 78 | 0 | [9 empty] | nanoparticle | 2.4 | PVP |  | 37 | xanthine | tetrazolium | [5 empty] | 48.9 | 10.1016/j.mad.2008.02.011 | It is well known that the accumulation of molecular damage caused by free radicals, which are derived from the reactive oxygen species (ROS) side-products of normal metabolic path-ways,isamajorfactorinageing(Beckman and Ames, 1998;Bokov et al., 2004; Finkel and Holbrook, 2000). ROS oxidize endogenous molecules, such as lipids (Packer, 1992), proteins (Ishii et al., 2002; Stadtman, 1992), and DNA (Beckman and Ames, 1997). Although most organisms have developed anti- oxidant defense systems, which include superoxide dismutase (SOD), catalase, and glutathione peroxidase (Fridovich, 1995), not all excess ROS are detoxified. In addition, while oxidized molecules are repaired and replaced by biological protective systems, biomolecules are irreversibly oxidized over time. These irreversibly oxidized molecules accumulate, leading to deleter- ious consequences during ageing (Raha and Robinson, 2000).Thus, the free radical theory of ageing proposed by Harman (1956) has been supported. | 8.3
Ag-C12-3.0GEMA | superoxide dismutase | 0 | 0 | 0 | 0 | 0 | 0 | 0 | 0 | 0 | 0 | 100 | 47 | 0 | [9 empty] | nanoparticle | 4.3 | C12-3.0GEMA |  | 37 | xanthine | tetrazolium | [5 empty] | 0.7 | 10.5650/jos.ess19079 | The gold nanoparticles were synthesized by the chemical reduction of HAuCl4 ・4H2O in three kinds of sugar-based nonionic surfactants by NaBH4 . In a typical reaction, 1 mL of HAuCl4 aqueous solution（2 mmol L－1 ）was added to 8.6 mL of sugar-based nonionic surfactant（0.05 mg mL－1 of C12-3.0GEMA, C16-3.2GEMA, or 1.8C12-4.7GEMA）. The mixed solution was stirred for 30 min at room temperature. Then, 0.4 mL of sodium borohydride（50 mmol dm－3 ）in ice was poured into the solution. The total volume of the solu tion was 10 mL, and the solution was stirred for 30 min. Therefore, the final concentration of gold was calculated to be 0.2 mmol L－1 （0.0394 mg mL－1 ）, and the concentration of the surfactants used as a protective agent was 0.043 mg mL－1 . The syntheses of silver and platinum nanoparticles were similarity performed by replacing the HAuCl4 ・4H2 O starting material with AgNO3 and H2Cl6 Pt・6H2 O, respectively. The nanoparticles were used without further purifications. | 8.4
Ag-C16-3.2GEMA | superoxide dismutase | 0 | 0 | 0 | 0 | 0 | 0 | 0 | 0 | 0 | 0 | 100 | 47 | 0 | [9 empty] | nanoparticle | 6.6 | C16-3.2GEMA |  | 37 | xanthine | tetrazolium | [5 empty] | 0.4 | 10.5650/jos.ess19079 | The gold nanoparticles were synthesized by the chemical reduction of HAuCl4 ・4H2O in three kinds of sugar-based nonionic surfactants by NaBH4 . In a typical reaction, 1 mL of HAuCl4 aqueous solution（2 mmol L－1 ）was added to 8.6 mL of sugar-based nonionic surfactant（0.05 mg mL－1 of C12-3.0GEMA, C16-3.2GEMA, or 1.8C12-4.7GEMA）. The mixed solution was stirred for 30 min at room temperature. Then, 0.4 mL of sodium borohydride（50 mmol dm－3 ）in ice was poured into the solution. The total volume of the solu tion was 10 mL, and the solution was stirred for 30 min. Therefore, the final concentration of gold was calculated to be 0.2 mmol L－1 （0.0394 mg mL－1 ）, and the concentration of the surfactants used as a protective agent was 0.043 mg mL－1 . The syntheses of silver and platinum nanoparticles were similarity performed by replacing the HAuCl4 ・4H2 O starting material with AgNO3 and H2Cl6 Pt・6H3 O, respectively. The nanoparticles were used without further purifications. | 8.4
Ag-1.8C12-4.7GEMA | superoxide dismutase | 1 | 0 | 0 | 0 | 0 | 0 | 0 | 1 | 0 | 0 | 100 | 47 | 0 | [9 empty] | nanoparticle | 4.9 | 1.8C12-4.7GEMA |  | 37 | xanthine | tetrazolium | [5 empty] | 1.3 | 10.5650/jos.ess19079 | The gold nanoparticles were synthesized by the chemical reduction of HAuCl4 ・4H2O in three kinds of sugar-based nonionic surfactants by NaBH4 . In a typical reaction, 1 mL of HAuCl4 aqueous solution（2 mmol L－1 ）was added to 8.6 mL of sugar-based nonionic surfactant（0.05 mg mL－1 of C12-3.0GEMA, C16-3.2GEMA, or 1.8C12-4.7GEMA）. The mixed solution was stirred for 30 min at room temperature. Then, 0.4 mL of sodium borohydride（50 mmol dm－3 ）in ice was poured into the solution. The total volume of the solu tion was 10 mL, and the solution was stirred for 30 min. Therefore, the final concentration of gold was calculated to be 0.2 mmol L－1 （0.0394 mg mL－1 ）, and the concentration of the surfactants used as a protective agent was 0.043 mg mL－1 . The syntheses of silver and platinum nanoparticles were similarity performed by replacing the HAuCl4 ・4H2 O starting material with AgNO3 and H2Cl6 Pt・6H4 O, respectively. The nanoparticles were used without further purifications. | 8.4
Pt-C12-3.0GEMA | superoxide dismutase | 0 | 0 | 0 | 0 | 0 | 0 | 0 | 0 | 0 | 0 | 100 | 78 | 0 | [9 empty] | nanoparticle | 1.9 | C12-3.0GEMA |  | 37 | xanthine | tetrazolium | [5 empty] | 3.9 | 10.5650/jos.ess19079 | The gold nanoparticles were synthesized by the chemical reduction of HAuCl4 ・4H2O in three kinds of sugar-based nonionic surfactants by NaBH4 . In a typical reaction, 1 mL of HAuCl4 aqueous solution（2 mmol L－1 ）was added to 8.6 mL of sugar-based nonionic surfactant（0.05 mg mL－1 of C12-3.0GEMA, C16-3.2GEMA, or 1.8C12-4.7GEMA）. The mixed solution was stirred for 30 min at room temperature. Then, 0.4 mL of sodium borohydride（50 mmol dm－3 ）in ice was poured into the solution. The total volume of the solu tion was 10 mL, and the solution was stirred for 30 min. Therefore, the final concentration of gold was calculated to be 0.2 mmol L－1 （0.0394 mg mL－1 ）, and the concentration of the surfactants used as a protective agent was 0.043 mg mL－1 . The syntheses of silver and platinum nanoparticles were similarity performed by replacing the HAuCl4 ・4H2 O starting material with AgNO3 and H2Cl6 Pt・6H5 O, respectively. The nanoparticles were used without further purifications. | 8.4
Pt-C16-3.2GEMA | superoxide dismutase | 0 | 0 | 0 | 0 | 0 | 0 | 0 | 0 | 0 | 0 | 100 | 78 | 0 | [9 empty] | nanoparticle | 4.5 | C16-3.2GEMA |  | 37 | xanthine | tetrazolium | [5 empty] | 3.6 | 10.5650/jos.ess19079 | The gold nanoparticles were synthesized by the chemical reduction of HAuCl4 ・4H2O in three kinds of sugar-based nonionic surfactants by NaBH4 . In a typical reaction, 1 mL of HAuCl4 aqueous solution（2 mmol L－1 ）was added to 8.6 mL of sugar-based nonionic surfactant（0.05 mg mL－1 of C12-3.0GEMA, C16-3.2GEMA, or 1.8C12-4.7GEMA）. The mixed solution was stirred for 30 min at room temperature. Then, 0.4 mL of sodium borohydride（50 mmol dm－3 ）in ice was poured into the solution. The total volume of the solu tion was 10 mL, and the solution was stirred for 30 min. Therefore, the final concentration of gold was calculated to be 0.2 mmol L－1 （0.0394 mg mL－1 ）, and the concentration of the surfactants used as a protective agent was 0.043 mg mL－1 . The syntheses of silver and platinum nanoparticles were similarity performed by replacing the HAuCl4 ・4H2 O starting material with AgNO3 and H2Cl6 Pt・6H6 O, respectively. The nanoparticles were used without further purifications. | 8.4
pt-1.8C12-4.7GEMA | superoxide dismutase | 1 | 0 | 0 | 0 | 0 | 0 | 0 | 1 | 0 | 0 | 100 | 78 | 0 | [9 empty] | nanoparticle | 2.6 | 1.8C12-4.7GEMA |  | 37 | xanthine | tetrazolium | [5 empty] | 9.3 | 10.5650/jos.ess19079 | The gold nanoparticles were synthesized by the chemical reduction of HAuCl4 ・4H2O in three kinds of sugar-based nonionic surfactants by NaBH4 . In a typical reaction, 1 mL of HAuCl4 aqueous solution（2 mmol L－1 ）was added to 8.6 mL of sugar-based nonionic surfactant（0.05 mg mL－1 of C12-3.0GEMA, C16-3.2GEMA, or 1.8C12-4.7GEMA）. The mixed solution was stirred for 30 min at room temperature. Then, 0.4 mL of sodium borohydride（50 mmol dm－3 ）in ice was poured into the solution. The total volume of the solu tion was 10 mL, and the solution was stirred for 30 min. Therefore, the final concentration of gold was calculated to be 0.2 mmol L－1 （0.0394 mg mL－1 ）, and the concentration of the surfactants used as a protective agent was 0.043 mg mL－1 . The syntheses of silver and platinum nanoparticles were similarity performed by replacing the HAuCl4 ・4H2 O starting material with AgNO3 and H2Cl6 Pt・6H7 O, respectively. The nanoparticles were used without further purifications. | 8.4
Fe3O4 NPs | peroxidase | 0 | 0 | 0 | 0 | 0 | 0 | 0 | 0 | 0 | 0 | 66.6 | 26 | 3 | 33.3 | 26 | 2 | [6 empty] | nanoparticle | 130 | PEG | 3.6 | 37 | TMB | H2O2 | 1000 | 0.2411 | 0.655 | 311904.7619 | 1293673836.2 |  | 10.1038/s41596-018-0001-1 | We have used the Procedure below for synthesizing Fe3O4 NPs with diameters of approximately 70 nm, 130 nm and 250 nm 1. Dissolve 0.6 g FeCl3·6H2O in 20 mL ethyleneglycol followed by the addition of 1.5 g NaAc.Dextran and PEG coated Fe3O4 NPs can be prepared by adding dextran (MW=10000, 50 mg) or PEG10000 (50 mg) to the reaction mixture. 2. Stir the mixture vigorously for 30 min. 3. Seal the sample and heat it in an autoclave, at 200 ℃ for 16 h. 4. Wash the product several times with ethanol followed by drying at 60 ℃. 5. TEM characterization shows the typical prepared Fe3O4 NPs are spherical with average diameters of 70, 130 and 250 nm (Supplementary Fig. 2a), and the specific activity was characterized to be 6.527, 5.143 and 1.958 U/mg particles, respectively (Supplementary Fig. 2b).6.The size of the Fe3O4 NPs can be tuned by controlling the air volume of the autoclave reactor). For example, in an autoclave reactor with 20 ml of total volume, if the air volume is 4 ml, the air pressure leads to Fe3O4 NPs with the size of 250 nm in diameter. If the air volume is 2 ml or close to 0, it will fabricate Fe3O4 NPs with the size of 130 and 70 nm, respectively, in diameter. (Optional) For SiO2 coating, mix 25 mg Fe3O4 NPs with 20 ml 2-propanol and 40 ml ethanol.7. Add 0.5 ml deionized water, followed by 1.5 ml 25% (wt/vol) ammonia solution to the mixture. 8. Under continuous stirring, add 400 µl of tetraethyl orthosilicate. 9. Allow the reaction to proceed at room temperature for 12 hours followed by several washes with ethanol. 10. Collect the product by drying at 60 ℃ for 3 hours. | 8.5
Au NPs | peroxidase | 0 | 0 | 0 | 0 | 0 | 0 | 0 | 0 | 0 | 0 | 100 | 79 | 0 | [9 empty] | nanoparticle | 13 | trisodium citrate | 3.6 | 37 | TMB | H2O2 | 1000 | 0.1277 | 0.275 | 808.8235294 | 6333778.6 |  | 10.1038/s41596-018-0001-1 | CRITICAL We have used the Procedure below for synthesizing Au NPs with an average size of about 13 nm CRITICAL All glass ware used in this procedure should be soaked in aqua regia (HCl: HNO3=3:1 (vol:vol)) for 30 min, washed with deionized water, followed by drying before use. 1. Add 1 mL of HAuCl4 (10 mg/mL) solution to 95 mL water, 2. Heat the sample to boiling, followed by for 15 min under boiling conditions. 3. Add 3.5 mL of 1% (wt/vol) trisodium citrate aqueous solution and react the mixture under boiling conditions for another 30 min to give a wine red mixture. 4. Cool the sample down to room temperature. TEM characterization shows the prepared Au NPs are monodispersed with a diameter of 13 nm (Fig. 1a) and the specific activity was characterized to be 1.633 U/mg particles (Fig. 1e). PAUSE POINT The prepared Au NPs can be stored in brown glass bottles at 4°C for up to three months. | 8.5
CdCo2O4 | peroxidase | 0 | 0 | 0 | 0 | 0 | 0 | 0 | 0 | 0 | 0 | 66.67 | 27 | 3 | 33.3 | 24 | 2 | [6 empty] | nanosheet |  | PEG | 4 | 35 | TMB | H2O2 | 3 | 0.317 | 0.0219 |  |  |  | 10.1007/s00604-020-04298-4 | TheCdCo2O4 nanosheets were synthesized using the basic DES. Basic DES was initially prepared according to previously reported approach [25]. In brief, KOH (0.28 g) and PEG-200 (44 g) were mixed in 100 mL round-bottomed flask and heated in an oil bath at 80 °C until transparent liquid. Then, CdCo2O4 nanosheets were synthesized by dissolving an accurate amount of Cd(NO3)2·4H2O(1mM) andCo(NO3)2·6H2O(2mM) in 5mLDES,followed byheating to80 °Cfor 2honoil bath. After 2 h, the mixture was allowed to cool to room temperature and 5 mL deionized water was added. Subsequently, shaken the mixture well and let stand for 30 min to observe the suspension with crystalline particles. Finally, the pale green precipitate was collected by centrifugation and washed several times by water and ethanol, then dried at 60 °C overnight under oven. | 8.6
CdCo2O4 | peroxidase | 0 | 0 | 0 | 0 | 0 | 0 | 0 | 0 | 0 | 0 | 66.67 | 27 | 3 | 33.3 | 24 | 2 | [6 empty] | nanosheet |  | PEG | 4 | 35 | H2O2 | TMB | 8 | 0.325 | 0.0375 |  |  |  | 10.1007/s00604-020-04298-4 | TheCdCo2O4 nanosheets were synthesized using the basic DES. Basic DES was initially prepared according to previously reported approach [25]. In brief, KOH (0.28 g) and PEG-200 (44 g) were mixed in 100 mL round-bottomed flask and heated in an oil bath at 80 °C until transparent liquid. Then, CdCo2O4 nanosheets were synthesized by dissolving an accurate amount of Cd(NO3)2·4H2O(1mM) andCo(NO3)2·6H2O(2mM) in 5mLDES,followed byheating to80 °Cfor 2honoil bath. After 2 h, the mixture was allowed to cool to room temperature and 5 mL deionized water was added. Subsequently, shaken the mixture well and let stand for 30 min to observe the suspension with crystalline particles. Finally, the pale green precipitate was collected by centrifugation and washed several times by water and ethanol, then dried at 60 °C overnight under oven. | 8.6
Cu2O | oxidase | 0 | 0 | 0 | 0 | 0 | 0 | 0 | 0 | 0 | 0 | 100 | 29 | 1 | [9 empty] | nanocube | 0.24 |  | 7 | 25 | OPD |  |  | 1.69 | 0.0345 |  |  |  | 10.1016/j.cej.2019.122484 |  | 8.7
Cu2O-CDs-Cu | oxidase | 0 | 0 | 0 | 0 | 0 | 0 | 0 | 0 | 0 | 0 | 71.43 | 29 | 1 | 28.57 | 29 | 0 | [6 empty] | nanoparticle | 2000 | carbon | 7 | 25 | OPD |  |  | 11.95 | 0.0786666667 |  |  |  | 10.1016/j.cej.2019.122484 | In a 50mml beaker, 80 mg Cu(acac)2, 20 mg CDs, and 6 mL H2O were added into 24 mL DMF, followed by 30 min stirring. The homo-geneous black solution was transferred into a Teflon-lined reactor and heated from room to 160 °C and kept for 2 h. After cooling to room temperature, the bottom of teflon lining would have precipitates. The collected precipitates were centrifuged and washed several times with ethanol and acetone, respectively, and dried in a vacuum oven at 60 °C for 12 h. The comparison sample of Cu2O was prepared in a similar manner, but there are no CDs. | 8.7
Cu2O-CDs-Cu | oxidase | 0 | 0 | 0 | 0 | 0 | 0 | 0 | 0 | 0 | 0 | 71.43 | 29 | 1 | 28.57 | 29 | 0 | [6 empty] | nanoparticle | 2000 | carbon | 7 | 25 | OPD |  |  | 3.94 | 0.1578333333 |  |  |  | 10.1016/j.cej.2019.122484 | In a 50mml beaker, 80 mg Cu(acac)2, 20 mg CDs, and 6 mL H2O were added into 24 mL DMF, followed by 30 min stirring. The homo-geneous black solution was transferred into a Teflon-lined reactor and heated from room to 160 °C and kept for 2 h. After cooling to room temperature, the bottom of teflon lining would have precipitates. The collected precipitates were centrifuged and washed several times with ethanol and acetone, respectively, and dried in a vacuum oven at 60 °C for 12 h. The comparison sample of Cu2O was prepared in a similar manner, but there are no CDs. | 8.7
Cu@Cu2O aerogels | peroxidase | 0 | 0 | 0 | 0 | 0 | 0 | 0 | 0 | 0 | 0 | 57.14 | 29 | 2 | 42.86 | 29 | 0 | [6 empty] | nanoparticle | 40 |  | 5.5 | 25 | dopamine | H2O2 | 10 | 0.47 | 0.1455 | 0.640833333 | 1363.475 |  | 10.1002/anie.201801369 | The synthesis of Cu@Cu2O aerogels wasinspired by the synthesis of Cu2O nanoparticles according to reported method with some modification.S1 In brief, 5.0 mL CuCl2 (0.1 M) and 5.0 mL NaOH (0.2 M) were added into 150 mL of H2O in 250 mL three-necked flask with stirring vigorously under nitrogen atmosphere for 20 min, followed adding 150 μL ethanol. Thereafter, 50 mg NaBH4 was dissolved in 25 mL of H2O and quickly added into the above solution under vigorous stirring. After 20 min, the products were obtained by centrifugation and was with water and ethanol three times. | 8.8
Cu@Cu2O aerogels | peroxidase | 0 | 0 | 0 | 0 | 0 | 0 | 0 | 0 | 0 | 0 | 57.14 | 29 | 2 | 42.86 | 29 | 1 | [6 empty] | nanoparticle | 40 |  | 7.4 | 25 | OPD | H2O2 | 10 | 8.88 | 0.0236666667 | 0.416666667 | 46.92192 |  | 10.1002/anie.201801369 | The synthesis of Cu@Cu2O aerogels wasinspired by the synthesis of Cu2O nanoparticles according to reported method with some modification.S1 In brief, 5.0 mL CuCl2 (0.1 M) and 5.0 mL NaOH (0.2 M) were added into 150 mL of H2O in 250 mL three-necked flask with stirring vigorously under nitrogen atmosphere for 20 min, followed adding 150 μL ethanol. Thereafter, 50 mg NaBH4 was dissolved in 25 mL of H2O and quickly added into the above solution under vigorous stirring. After 20 min, the products were obtained by centrifugation and was with water and ethanol three times. | 8.8
Cu@Cu2O aerogels | peroxidase | 0 | 0 | 0 | 0 | 0 | 0 | 0 | 0 | 0 | 0 | 57.14 | 29 | 2 | 42.86 | 29 | 1 | [6 empty] | nanoparticle | 40 |  | 5 | 25 | TMB | H2O2 | 5 | 0.94 | 0.0951666667 | 1.666666667 | 1773.05 |  | 10.1002/anie.201801369 | The synthesis of Cu@Cu2O aerogels wasinspired by the synthesis of Cu2O nanoparticles according to reported method with some modification.S1 In brief, 5.0 mL CuCl2 (0.1 M) and 5.0 mL NaOH (0.2 M) were added into 150 mL of H2O in 250 mL three-necked flask with stirring vigorously under nitrogen atmosphere for 20 min, followed adding 150 μL ethanol. Thereafter, 50 mg NaBH4 was dissolved in 25 mL of H2O and quickly added into the above solution under vigorous stirring. After 20 min, the products were obtained by centrifugation and was with water and ethanol three times. | 8.8
Cu@Cu2O aerogels | peroxidase | 0 | 0 | 0 | 0 | 0 | 0 | 0 | 0 | 0 | 0 | 57.14 | 29 | 2 | 42.86 | 29 | 1 | [6 empty] | nanoparticle | 40 |  | 7.2 | 25 | NADH | H2O2 | 5 | 0.37 | 0.0613333333 | 0.542833333 | 1467.117 |  | 10.1002/anie.201801369 | The synthesis of Cu@Cu2O aerogels wasinspired by the synthesis of Cu2O nanoparticles according to reported method with some modification.S1 In brief, 5.0 mL CuCl2 (0.1 M) and 5.0 mL NaOH (0.2 M) were added into 150 mL of H2O in 250 mL three-necked flask with stirring vigorously under nitrogen atmosphere for 20 min, followed adding 150 μL ethanol. Thereafter, 50 mg NaBH4 was dissolved in 25 mL of H2O and quickly added into the above solution under vigorous stirring. After 20 min, the products were obtained by centrifugation and was with water and ethanol three times. | 8.8
NiFe2O4 | oxidase | 0 | 0 | 0 | 0 | 0 | 0 | 0 | 0 | 0 | 0 | 66.67 | 26 | 3 | 33.33 | 28 | 2 | [6 empty] | nanoparticle | 35 |  | 7 | 25 | OPD | H2O2 | 60 | 8.4 | 0.0086666667 |  |  |  | 10.1002/aoc.4465 | The superparamagnetic spinel ferrites were synthesized following the procedure described elsewhere [29]. Briefly, 100 mL aqueous solution of CoCl2·6H2O (1.19 g, 5 mmol), MnCl2·4H2O (0.99 g, 5 mmol), NiCl2.6H2O (1.19 mg, 5 mmol) or ZnNO3.6 H2O (1.48 mg, 5 mmol) was added to 30 ml aqueous solution of FeCl3·6H2O (2.7 g, 10 mmol) in water. The mixtures were heated at 80 °C for 1 h. Subsequently, 20 ml of NaOH solution (6 M) was added under vigorous mechanical stirring (pH 11–12). A black precipitate formed immediately, and stirring was continued for 1 h at 100 °C. After that time, the reaction mixtures were cooled to room temperature, and the solid materials were magnetically separated, washed with distilled water and ethanol, respectively and dried in an oven at 100 °C for 1 h. | 8.9
ZnFe2O4 | oxidase | 0 | 0 | 0 | 0 | 0 | 0 | 0 | 0 | 0 | 0 | 66.67 | 26 | 3 | 33.33 | 30 | 2 | [6 empty] | nanoparticle | 10 |  | 7 | 25 | OPD | H2O2 | 60 | 22.6 | 0.0081666667 |  |  |  | 10.1002/aoc.4465 | The superparamagnetic spinel ferrites were synthesized following the procedure described elsewhere [29]. Briefly, 100 mL aqueous solution of CoCl2·6H2O (1.19 g, 5 mmol), MnCl2·4H2O (0.99 g, 5 mmol), NiCl2.6H2O (1.19 mg, 5 mmol) or ZnNO3.6 H2O (1.48 mg, 5 mmol) was added to 30 ml aqueous solution of FeCl3·6H2O (2.7 g, 10 mmol) in water. The mixtures were heated at 80 °C for 1 h. Subsequently, 20 ml of NaOH solution (6 M) was added under vigorous mechanical stirring (pH 11–12). A black precipitate formed immediately, and stirring was continued for 1 h at 100 °C. After that time, the reaction mixtures were cooled to room temperature, and the solid materials were magnetically separated, washed with distilled water and ethanol, respectively and dried in an oven at 100 °C for 1 h. | 8.9
MnFe2O4 | oxidase | 0 | 0 | 0 | 0 | 0 | 0 | 0 | 0 | 0 | 0 | 66.67 | 26 | 3 | 33.33 | 25 | 2 | [6 empty] | nanoparticle | 18 |  | 7 | 25 | OPD | H2O2 | 60 | 27.5 | 0.104 |  |  |  | 10.1002/aoc.4465 | The superparamagnetic spinel ferrites were synthesized following the procedure described elsewhere [29]. Briefly, 100 mL aqueous solution of CoCl2·6H2O (1.19 g, 5 mmol), MnCl2·4H2O (0.99 g, 5 mmol), NiCl2.6H2O (1.19 mg, 5 mmol) or ZnNO3.6 H2O (1.48 mg, 5 mmol) was added to 30 ml aqueous solution of FeCl3·6H2O (2.7 g, 10 mmol) in water. The mixtures were heated at 80 °C for 1 h. Subsequently, 20 ml of NaOH solution (6 M) was added under vigorous mechanical stirring (pH 11–12). A black precipitate formed immediately, and stirring was continued for 1 h at 100 °C. After that time, the reaction mixtures were cooled to room temperature, and the solid materials were magnetically separated, washed with distilled water and ethanol, respectively and dried in an oven at 100 °C for 1 h. | 8.9
CoFe2O4 | oxidase | 0 | 0 | 0 | 0 | 0 | 0 | 0 | 0 | 0 | 0 | 66.67 | 26 | 3 | 33.33 | 27 | 2 | [6 empty] | nanoparticle | 15 |  | 7 | 25 | OPD | H2O2 | 60 | 32.7 | 0.078 |  |  |  | 10.1002/aoc.4465 | The superparamagnetic spinel ferrites were synthesized following the procedure described elsewhere [29]. Briefly, 100 mL aqueous solution of CoCl2·6H2O (1.19 g, 5 mmol), MnCl2·4H2O (0.99 g, 5 mmol), NiCl2.6H2O (1.19 mg, 5 mmol) or ZnNO3.6 H2O (1.48 mg, 5 mmol) was added to 30 ml aqueous solution of FeCl3·6H2O (2.7 g, 10 mmol) in water. The mixtures were heated at 80 °C for 1 h. Subsequently, 20 ml of NaOH solution (6 M) was added under vigorous mechanical stirring (pH 11–12). A black precipitate formed immediately, and stirring was continued for 1 h at 100 °C. After that time, the reaction mixtures were cooled to room temperature, and the solid materials were magnetically separated, washed with distilled water and ethanol, respectively and dried in an oven at 100 °C for 1 h. | 8.9
Fe3O4@indol-IL | catalase | 1 | 1 | 0 | 0 | 0 | 0 | 1 | 0 | 0 | 0 | 66.67 | 26 | 3 | 33.33 | 26 | 2 | [6 empty] | nanoparticle | 27.5 | 1H-indole-3-carboxylazomethine | 7.1 | 37 | H2O2 |  |  | 1 | 387 | 1.29 | 1290 |  | 10.1016/j.colsurfb.2013.10.004 | Mesoporous magnetic particles Fe3O4@NH2 were functionalized with indole-3-carboxaldehyde and ILs through the formation of Schiff base. The Fe3O4@NH2 nanoparticle (0.20 g) was dispersed in ethanol (10 mL) and mixed with 48.7 mg of indole-3-carboxaldehyde for 8 h at 60 ◦C. After the mixture was cooled to room temperature, Fe3O4@indole nanoparticles were obtained by centrifugation and washed with ethanol to remove the free indole-3-carboxaldehyde. Next, 4-acetyl-N-propenylpyridinium chloride (ILs) (0.068 g, 0.014 mmol) was added into a stirred ethanol solution (10 mL) of Fe3O4@indole nanopar-ticles (100 mg), and then the mixture was allowed to reflux for 6 h at 70 ◦C. The resulting precipitate (Fe3O4@indol-IL) was collected by centrifugation, washed with water to remove the unreacted IL, and dried under vacuum. The amount of modi-fied indole-3-carboxaldehyde (or 4-acetyl-N-propenylpyridinium chloride) was evaluated by measuring the absorbance of Fe3O4@indol-IL at 292 nm (or 265 nm) using free indole-3-carboxaldehyde (or 4-acetyl-N-propenylpyridinium chloride) as control. The amount of loaded indole-3-carboxaldehyde and 4-acetyl-N-propenylpyridinium chloride is about 16.4% and 10.2%, respectively. | 8.1
Fe3O4 | catalase | 0 | 0 | 0 | 0 | 0 | 0 | 0 | 0 | 0 | 0 | 66.67 | 26 | 3 | 33.33 | 26 | 2 | [6 empty] | nanoparticle |  |  | 7.1 | 37 | H2O2 |  |  | 0.94 | 309 | 1.03 | 1096 |  | 10.1016/j.colsurfb.2013.10.004 |  | 8.1
IrNCs | catalase | 0 | 0 | 0 | 0 | 0 | 0 | 0 | 0 | 0 | 0 | 100 | 77 | 0 | [9 empty] | nanocube | 3.3 | AA | 7.4 | 37 | H2O2 |  |  | 132 |  |  |  |  | 10.1016/j.biomaterials.2018.07.049 | IrNCs were synthesized via a simple chemical reduction process. Briefly, 50 mL 18.2 MΩ * cm ultrapure water was added into around-bottom flask and heated up to 95°C before 50 mg AA and 10 mg Na3IrCl6 · xH2O were added. Then, 25 mg NaBH4 pre-dissolved in 1 mL ice-cold water was dropwisely added into the mixture under vigorous stirring for 15 min. Upon cooling down to room temperature, the IrNCs were condensed and purified by using an Amico ultrafilter device with a molecular weight cut-off (MWCO) of 10 kDa (Millipore, Bedford, MA) for further use | 8.11
Fe-Co-LDH | oxidase | 0 | 0 | 0 | 0 | 0 | 0 | 0 | 0 | 0 | 0 | 75 | 27 | 2 | 25 | 26 | 3 | [6 empty] | nanosheet | 100 |  | 4 |  | TMB |  |  | 0.34 | 0.054 |  |  |  | 10.1007/s00604-019-3835-5 | Layered double hydroxides have found extensive applications in catalysis, energtorage and conversion, drug delivery, and target separation [25]. In the present work, we try to explore Fe-Co-LDH as a potential oxidase mimic for specific detection of As(III). The Fe-Co-LDH is prepared through a simple co-precipitation process, and the collected products are characterized by several methods. As shown in Fig. 1a,the XRD pattern provides several peaks that can be well assigned to the characteristic diffractions of rhombohedral Co6Fe2(OH)16CO3 (JCPDS No. 50-0235). Specifically, the remarkable diffraction signals at 2θ = 11.72° and 23.35° are attributed to the (003) and (006) lattice planes of Co6Fe2(OH)16CO3, respectively. Additionally, no redundant peaks are observed in the XRD pattern, suggesting a good purity ofthe collected products. The XRD result indicates that the Fe-Co-LDH has been successfully prepared using the coprecipitation approach. As expected, the Fe-Co-LDH presents a sheet-like morphology (Fig. 1b). The FTIR spectrum (Fig. S1, ESM) and XPS (Fig. S2 and S3, ESM) also confirm the successful synthesis of the Fe-Co-LDH。 | 8.12
Pd cube@CeO2 | oxidase | 0 | 0 | 0 | 0 | 0 | 0 | 0 | 0 | 0 | 0 | 51.28 | 58 | 4 | 48.72 | 46 | 0 | [6 empty] | nanoparticle | 32 | PVP | 4 | 37 | TMB |  |  | 0.21 |  |  |  |  | 10.1007/s00604-019-4070-9 | In a typical synthesis, 0.2 mM Ce(NO3)3·6H2O was dissolved in 20 mL H2O and 20 mL ethanol. Then, 5 mL of Pd colloid solution was introduced followed by dropping 10 mL of L-arginine solution (0.085 g in 10 mL H2O) at room temperature. The mixture was heated at 80oC for 3 h. After the reaction, the products were collected by centrifugation and then washed with water. Finally, the product was dissolved in water for further use. | 8.13
BSA-Ag NCs | oxidase | 1 | 1 | 0 | 0 | 0 | 0 | 0 | 0 | 0 | 0 | 100 | 79 | 0 | [9 empty] | nanoparticle | 2.25 | BSA, Hg2+ | 4 | 10 | TMB |  |  | 0.119 | 0.214 |  |  |  | 10.1016/j.aca.2015.02.027 | All glasswares were cleaned with Aqua Regia (volume ratio of HCl:HNO3 3:1), and rinsed with ultrapure water thoroughly before use. The BSA-Ag NCs were prepared according to methods reported in literature [32], and the synthetic steps did some changes. Briefly, a 5 mL aqueous solution of AgNO3 (5 mmol L 1) was mixed with 5 mL of bovine serum albumin (BSA, 20 mg mL 1) under vigorous stirring in dark at 0 C. After 5 min, 30 mL of a freshly prepared aqueous solution of NaBH4 (5 mmol L 1) was introduced to reduce the Ag+ ions to Ag(0) quickly with the color of the solution changed to pale brown. Five minutes later, 1.0 mol L 1 NaOH solution was injected to adjust the pH of the reaction solution to around 8. Then, the reaction was allowed to continue for another 4 h. The final solution was then dialyzed in ultrapure water for 48 h to remove unreacted impurities. | 8.14
NL-MnCaO2 | oxidase | 0 | 0 | 0 | 0 | 0 | 0 | 0 | 0 | 0 | 0 | 68.97 | 25 | 4 | 31.03 | 20 | 2 | [6 empty] | nanoparticle |  |  | 5 | 25 | TMB |  |  | 0.087 | 0.9783 |  |  |  | 10.1016/j.aca.2020.03.021 | Our previously reported method was used for the synthesis of nanolayered mixed metal oxides (NL-MnCaO2)[33]. Briefly, a 2.70 mmol CaCl2·4H2O and a 5.6 mmol Mn(CH3COO)2·4H2O solutions were mixed in 5mLwater (solution A). To a solution ofKMnO4 (2.4 mmol, 379 mg) in 100 mL water, KOH (17.0 g) was added to obtain a hot KOHeKMnO4 solution (solution B). Solution A was added to solution B under vigorous stirring resulted in a dark precipitate. Then the mixture was allowed to cool with continued stirring for 2 h. The obtained suspension was filtered and washed with distilled water (3 L) before being allowed to dry for 12 h at 60°C in an oven. Then the solid was heated to 400°C for 10 h in the air to obtain a brown powder. | 8.15
NL-MnCaO2 | oxidase | 0 | 0 | 0 | 0 | 0 | 0 | 0 | 0 | 0 | 0 | 68.97 | 25 | 4 | 31.03 | 20 | 2 | [6 empty] | nanoparticle |  |  | 5 | 25 | glucose |  |  | 0.019 | 5880 |  |  |  | 10.1016/j.aca.2020.03.021 | Our previously reported method was used for the synthesis of nanolayered mixed metal oxides (NL-MnCaO2)[33]. Briefly, a 2.70 mmol CaCl2·4H2O and a 5.6 mmol Mn(CH3COO)2·4H2O solutions were mixed in 5mLwater (solution A). To a solution ofKMnO4 (2.4 mmol, 379 mg) in 100 mL water, KOH (17.0 g) was added to obtain a hot KOHeKMnO4 solution (solution B). Solution A was added to solution B under vigorous stirring resulted in a dark precipitate. Then the mixture was allowed to cool with continued stirring for 2 h. The obtained suspension was filtered and washed with distilled water (3 L) before being allowed to dry for 12 h at 60°C in an oven. Then the solid was heated to 400°C for 10 h in the air to obtain a brown powder. | 8.15
Co3O4-MMT NCs | peroxidase | 0 | 0 | 0 | 1 | 0 | 0 | 0 | 0 | 0 | 0 | 66.67 | 27 | 3 | 33.33 | 27 | 2 | [6 empty] | nanoparticle | 15 | MMT | 4 | 40 | TMB | H2O2 | 250 | 0.002163 | 0.0174948 |  |  |  | 10.1016/j.snb.2018.07.091 | MMT (0.3000 g) is added into 26 mL of alcohol aqueous solution (H2O2:C2H5OH=1:1) under stirring for 18 h to form homogeneous suspension. Then 0.2910 g of the Co(NO3)2 are added into the above suspension under vigorous stirring for another 3 h. After 1.25 mL ammonium hydroxide being added drop by drop and stirred for 1 h, the solution was subjected to hydrothermal process (170 ℃, 8 h). The resultant Co3O4-MMT NCs were dried at 60 ℃ for 8 h after centrifugation and washed with water and ethanol for three times to get the target material. | 8.16
Co3O4-MMT NCs | peroxidase | 0 | 0 | 1 | 0 | 0 | 0 | 0 | 0 | 0 | 0 | 66.67 | 27 | 3 | 33.33 | 27 | 2 | [6 empty] | nanoparticle | 15 | MMT | 4 | 40 | H2O2 | TMB | 1 | 20.492 | 0.342349 |  |  |  | 10.1016/j.snb.2018.07.091 | MMT (0.3000 g) is added into 26 mL of alcohol aqueous solution (H2O2:C2H5OH=1:1) under stirring for 18 h to form homogeneous suspension. Then 0.2910 g of the Co(NO3)2 are added into the above suspension under vigorous stirring for another 3 h. After 1.25 mL ammonium hydroxide being added drop by drop and stirred for 1 h, the solution was subjected to hydrothermal process (170 ℃, 8 h). The resultant Co3O4-MMT NCs were dried at 60 ℃ for 8 h after centrifugation and washed with water and ethanol for three times to get the target material. | 8.16
FA-PMo4V8 | peroxidase | 1 | 1 | 0 | 0 | 0 | 0 | 0 | 0 | 0 | 0 | 66.67 | 23 | 5 | 33.33 | 42 | 6 | [6 empty] | nanoparticle | 100 | folate acid | 4 | 25 | TMB | H2O2 | 0.001 | 0.000132 | 17.5 |  |  |  | 10.1016/j.snb.2019.127429 | FA-PMo4V8 was synthesized as follows: 0.057 g (0.22 mmol) of folate acid (FA) was dissolved completely in 100 mL of acetic acid (36 %). 0.073 g (0.047 mmol) of (NH4)5H6PMo4V8O40 aqueous solution (10 mL) was slowly added to folate acid solution (molar ratio 6: 1) under vigorous stirring. Yellow precipitate formed and the mixture was stirred until no more precipitate formed. The solid was filtered out and recrystallized. It was then dried in air at room temperature to give the (FA)6(NH4)5PMo4V8O40 (FA-PMo4V8) with a yield of 60 %. | 8.17
FA-PMo4V8 | peroxidase | 1 | 1 | 0 | 0 | 0 | 0 | 0 | 0 | 0 | 0 | 66.67 | 23 | 5 | 33.33 | 42 | 6 | [6 empty] | nanoparticle | 100 | folate acid | 4 | 25 | H2O2 | TMB | 0.08 | 0.0021 | 130 |  |  |  | 10.1016/j.snb.2019.127429 | FA-PMo4V8 was synthesized as follows: 0.057 g (0.22 mmol) of folate acid (FA) was dissolved completely in 100 mL of acetic acid (36 %). 0.073 g (0.047 mmol) of (NH4)5H6PMo4V8O40 aqueous solution (10 mL) was slowly added to folate acid solution (molar ratio 6: 1) under vigorous stirring. Yellow precipitate formed and the mixture was stirred until no more precipitate formed. The solid was filtered out and recrystallized. It was then dried in air at room temperature to give the (FA)6(NH4)5PMo4V8O40 (FA-PMo4V8) with a yield of 60 %. | 8.17
Au/Co3O4-CeOx NCs | peroxidase | 0 | 0 | 0 | 0 | 0 | 0 | 0 | 0 | 0 | 0 | 62.2 | 58 | 4 | 22.99 | 79 | 0 | 11.01 | 27 | 2 | 3.79 | 27 | 3 | nanoparticle | 10 |  | 5 | 45 | TMB | H2O2 | 250 | 0.1219 | 0.008577 |  |  |  | 10.1016/j.snb.2018.05.108 | Firstly, 0.4 g Co3O4-CeOx nanomaterials were dispersed in 50 mL deionized water to form a uniform suspension. In the meantime, 0.20 g HAuCl4·4H2O was dissolved in 20 mL water to obtain HAuCl4 solution (20 mM). Then HAuCl4 solution and Co3O4-CeOx suspension were adjusted to pH 8 using Na2CO3 (0.5 M), respectively. After that, HAuCl4 and sodium citrate were successively added into Co3O4-CeOx suspension under stirring at 60 °C. And the final step, Au/Co3O4-CeOx nanocomposites were obtained through washing with distilled water, filtering and drying at 80 °C for 24 h. | 8.18
Au/Co3O4-CeOx NCs | peroxidase | 0 | 0 | 0 | 0 | 0 | 0 | 0 | 0 | 0 | 0 | 62.2 | 58 | 4 | 22.99 | 79 | 0 | 11.01 | 27 | 2 | 3.79 | 27 | 3 | nanoparticle | 10 |  | 5 | 45 | H2O2 | TMB | 1 | 0.2724 | 0.003898 |  |  |  | 10.1016/j.snb.2018.05.108 | Firstly, 0.4 g Co3O4-CeOx nanomaterials were dispersed in 50 mL deionized water to form a uniform suspension. In the meantime, 0.20 g HAuCl4·4H2O was dissolved in 20 mL water to obtain HAuCl4 solution (20 mM). Then HAuCl4 solution and Co3O4-CeOx suspension were adjusted to pH 8 using Na2CO3 (0.5 M), respectively. After that, HAuCl4 and sodium citrate were successively added into Co3O4-CeOx suspension under stirring at 60 °C. And the final step, Au/Co3O4-CeOx nanocomposites were obtained through washing with distilled water, filtering and drying at 80 °C for 24 h. | 8.18
Pro-PtNPs | oxidase | 1 | 0 | 0 | 0 | 0 | 0 | 0 | 0 | 0 | 0 | 100 | 78 | 0 | [9 empty] | nanoparticle | 20.62 | protamine | 4.5 | 40 | TMB |  |  | 0.0573 | 1.13 |  |  |  | 10.1016/j.snb.2018.12.109 | The aqueous solutions of H2PtCl6 (800 μL, 16 mM) was added into 40 mL ultrapure water followed by mixing aqueous solutions of protamine (800 μL, 5 mg/mL) and ultrapure water under strong stirring at room temperature. Two minutes later, the NaBH4 (400 μL, 50 mM) was added dropwise in 30 s for reducing H2PtCl6. Subsequently the mixture kept stirring for 2 h at room temperature. Finally, the crude product was purified by dialysising for 24 h. | 8.19
citrate-PtNPs | oxidase | 1 | 0 | 0 | 0 | 0 | 0 | 0 | 0 | 0 | 0 | 100 | 78 | 0 | [9 empty] | nanoparticle |  | citrate | 4.5 | 40 | TMB |  |  | 0.09104 | 0.5 |  |  |  | 10.1016/j.snb.2018.12.109 |  | 8.19
Ag@Fabric | peroxidase | 1 | 0 | 0 | 0 | 0 | 0 | 0 | 0 | 0 | 0 | 100 | 47 | 0 | [9 empty] | nanoparticle | 100 | cotton fabric | 5 | 37 | TMB | H2O2 | 10 | 0.19 | 0.151 |  |  |  | 10.1016/j.bios.2018.03.025 | The Ag@Fabric was fabricated according to our previous report (Anderson et al., 2016). In brief, an electroless metal deposition ap- proach was employed to incorporate Ag nanoparticles on the individual fibres of the cotton thread interwoven into a 3D matrix of cotton fabric procured from the local market. A three-step approach was used where the first step involved a sensitizing step where the cotton fabrics were dipped in aqueous SnCl2 solution (3.0 mM) for 30 min. Following a quick wash with deionized water, the sensitized fabrics were immersed into aqueous Pd(NO3)2 (3.0 mM) for 10 min to form initial seeds of Pd nanoparticles on fabrics. For Ag deposition, the Pd nuclei-decorated fabrics were exposed to silver plating solution containing equimolar (1 M) quantities of a diaminesilver(I) complex ([Ag(NH3)2]+) and glucose (reducing agent) for 15 min at 25 °C. The amount of Ag nanoparticles deposited on the surface of the fabric was quantified by dissolving the silver nanoparticles deposited onto fabric using concentrated nitric acid, followed by quantification of equivalent Ag+ ions using atomic emission spectroscopy (AES). | 8.2
Ag@Fabric | peroxidase | 1 | 0 | 0 | 0 | 0 | 0 | 0 | 0 | 0 | 0 | 100 | 47 | 0 | [9 empty] | nanoparticle | 100 | cotton fabric | 5 | 37 | H2O2 | TMB | 0.2 | 7.61 | 0.144 |  |  |  | 10.1016/j.bios.2018.03.025 | The Ag@Fabric was fabricated according to our previous report (Anderson et al., 2016). In brief, an electroless metal deposition ap- proach was employed to incorporate Ag nanoparticles on the individual fibres of the cotton thread interwoven into a 3D matrix of cotton fabric procured from the local market. A three-step approach was used where the first step involved a sensitizing step where the cotton fabrics were dipped in aqueous SnCl2 solution (3.0 mM) for 30 min. Following a quick wash with deionized water, the sensitized fabrics were immersed into aqueous Pd(NO3)2 (3.0 mM) for 10 min to form initial seeds of Pd nanoparticles on fabrics. For Ag deposition, the Pd nuclei-decorated fabrics were exposed to silver plating solution containing equimolar (1 M) quantities of a diaminesilver(I) complex ([Ag(NH3)2]+) and glucose (reducing agent) for 15 min at 25 °C. The amount of Ag nanoparticles deposited on the surface of the fabric was quantified by dissolving the silver nanoparticles deposited onto fabric using concentrated nitric acid, followed by quantification of equivalent Ag+ ions using atomic emission spectroscopy (AES). | 8.2
Fe-AMP CPs | catalase | 1 | 1 | 0 | 0 | 0 | 0 | 0 | 0 | 0 | 0 | 100 | 26 | 3 | [9 empty] | nanoparticle | 100 | AMP | 6.9 | 25 | H2O2 |  |  | 112.2 | 2.4 |  | 0.22 |  | 10.1016/j.cej.2020.124249 | In a typical experiment, the CPs were prepared by first mixing 100 μL of AMP solution (50 mM), 800 μL of HEPES buffer (100 mM, pH7.4), and 100 μL of FeCl3 (50 mM). The solution was incubated 30 min at room temperature and centrifuged at 10,000 rpm for 5 min. Then, the Fe3+/AMP CPs were washed three times with Milli-Q water and dried overnight at 60 °C. Dried CPs was diluted to 1 mg/mL in HEPES buffer (pH 7.4, 100 mM) for use in subsequent experiments. | 8.21
Co3O4 | oxidase | 0 | 0 | 0 | 0 | 0 | 0 | 0 | 0 | 0 | 0 | 66.67 | 27 | 3 | 33.33 | 27 | 2 | [6 empty] | nanoparticle | 360 |  | 4.5 | 25 | TMB |  |  | 0.0469 | 0.0459 |  |  |  | 10.1016/j.bios.2020.112342 | Ice-cold NaBH4 aqueous solution (10 mM, final concentration) was added dropwise into a beaker containing 20 mL CoCl2 aqueous solution (2 mM) under stirring, with grey suspension appeared in 2 min, which changed to black quickly. Followed by the black suspension was stirred continuously overnight at room temperature. After that, the resultant yellowish-brown suspension was centrifuged and washed 3 times with water. Finally, the product was lyophilized before use. | 8.22
Co3O4 | peroxidase | 0 | 0 | 0 | 0 | 0 | 0 | 0 | 0 | 0 | 0 | 66.67 | 27 | 3 | 33.33 | 27 | 2 | [6 empty] | nanoparticle | 360 |  | 4.5 | 30 | TMB | H2O2 | 10 | 0.283 | 0.1052 |  |  |  | 10.1016/j.bios.2020.112342 | Ice-cold NaBH4 aqueous solution (10 mM, final concentration) was added dropwise into a beaker containing 20 mL CoCl2 aqueous solution (2 mM) under stirring, with grey suspension appeared in 2 min, which changed to black quickly. Followed by the black suspension was stirred continuously overnight at room temperature. After that, the resultant yellowish-brown suspension was centrifuged and washed 3 times with water. Finally, the product was lyophilized before use. | 8.22
Co3O4 | peroxidase | 0 | 0 | 0 | 0 | 0 | 0 | 0 | 0 | 0 | 0 | 66.67 | 27 | 3 | 33.33 | 27 | 2 | [6 empty] | nanoparticle | 360 |  | 4.5 | 30 | H2O2 | TMB | 0.5 | 5.9322 | 0.0985 |  |  |  | 10.1016/j.bios.2020.112342 | Ice-cold NaBH4 aqueous solution (10 mM, final concentration) was added dropwise into a beaker containing 20 mL CoCl2 aqueous solution (2 mM) under stirring, with grey suspension appeared in 2 min, which changed to black quickly. Followed by the black suspension was stirred continuously overnight at room temperature. After that, the resultant yellowish-brown suspension was centrifuged and washed 3 times with water. Finally, the product was lyophilized before use. | 8.22
Co3O4 | catalase | 0 | 0 | 0 | 0 | 0 | 0 | 0 | 0 | 0 | 0 | 66.67 | 27 | 3 | 33.33 | 27 | 2 | [6 empty] | nanoparticle | 360 |  | 8 | 25 | H2O2 |  |  | 839.85 | 1466.66 |  |  |  | 10.1016/j.bios.2020.112342 | Ice-cold NaBH4 aqueous solution (10 mM, final concentration) was added dropwise into a beaker containing 20 mL CoCl2 aqueous solution (2 mM) under stirring, with grey suspension appeared in 2 min, which changed to black quickly. Followed by the black suspension was stirred continuously overnight at room temperature. After that, the resultant yellowish-brown suspension was centrifuged and washed 3 times with water. Finally, the product was lyophilized before use. | 8.22
Co3O4/rGO | peroxidase | 0 | 0 | 0 | 0 | 0 | 0 | 0 | 0 | 0 | 0 | 66.67 | 27 | 3 | 33.33 | 27 | 2 | [6 empty] | nanosheet | 10 | rGO | 3.5 | 30 | TMB | H2O2 | 100 | 0.19 | 0.1071 |  |  |  | 10.1016/j.aca.2013.08.008 | Briefly, 0.0238 g GO was dispersed in 72 mL of anhydrous ethanol by ultrasonication. The concentration of the final GO ethanol suspension was about 0.33 mg mL−1. 3.6 mL of 0.2 M Co(CH3COO)2·4H2O, 1.5 mL of 30% NH3·H2O and 2.1 mL of H2O were then sequentially added drop wisely into the above GO ethanol suspension with intense stirring at room temperature. Then the mixture was kept at 80 ◦C with intense stirring for 10 h. After reaction, the mixture was transferred into a Teflon-lined stainless-steel autoclave (100 mL) and heated to 150 ◦C and remained at 150 ◦C for 3 h. After cooling to room temperature, the synthetic product was collected by centrifugation and thoroughly washed several times with ethanol and ultrapure water until the pH of the supernatant was approximately 7.0, and then dried in vacuum at 60 ◦C for 4 h. | 8.23
Co3O4/rGO | peroxidase | 0 | 0 | 0 | 0 | 0 | 0 | 0 | 0 | 0 | 0 | 66.67 | 27 | 3 | 33.33 | 27 | 2 | [6 empty] | nanosheet | 10 | rGO | 3.5 | 30 | H2O2 | TMB | 0.8 | 24.04 | 0.1019 |  |  |  | 10.1016/j.aca.2013.08.008 | Briefly, 0.0238 g GO was dispersed in 72 mL of anhydrous ethanol by ultrasonication. The concentration of the final GO ethanol suspension was about 0.33 mg mL−1. 3.6 mL of 0.2 M Co(CH3COO)2·4H2O, 1.5 mL of 30% NH3·H2O and 2.1 mL of H2O were then sequentially added drop wisely into the above GO ethanol suspension with intense stirring at room temperature. Then the mixture was kept at 80 ◦C with intense stirring for 10 h. After reaction, the mixture was transferred into a Teflon-lined stainless-steel autoclave (100 mL) and heated to 150 ◦C and remained at 150 ◦C for 3 h. After cooling to room temperature, the synthetic product was collected by centrifugation and thoroughly washed several times with ethanol and ultrapure water until the pH of the supernatant was approximately 7.0, and then dried in vacuum at 60 ◦C for 4 h. | 8.23
Co3O4 NPs | peroxidase | 0 | 0 | 0 | 0 | 0 | 0 | 0 | 0 | 0 | 0 | 66.67 | 27 | 3 | 33.33 | 27 | 2 | [6 empty] | nanocube | 250 |  | 3.5 | 30 | TMB | H2O2 | 100 | 0.3 | 0.0782 |  |  |  | 10.1016/j.aca.2013.08.008 | Briefly, 0.0238 g GO was dispersed in 72 mL of anhydrous ethanol by ultrasonication. The concentration of the final GO ethanol suspension was about 0.33 mg mL−1. 3.6 mL of 0.2 M Co(CH3COO)2·4H2O, 1.5 mL of 30% NH3·H2O and 2.1 mL of H2O were then sequentially added drop wisely into the above GO ethanol suspension with intense stirring at room temperature. Then the mixture was kept at 80 ◦C with intense stirring for 10 h. After reaction, the mixture was transferred into a Teflon-lined stainless-steel autoclave (100 mL) and heated to 150 ◦C and remained at 150 ◦C for 3 h. After cooling to room temperature, the synthetic product was collected by centrifugation and thoroughly washed several times with ethanol and ultrapure water until the pH of the supernatant was approximately 7.0, and then dried in vacuum at 60 ◦C for 4 h. | 8.23
Co3O4 NPs | peroxidase | 0 | 0 | 0 | 0 | 0 | 0 | 0 | 0 | 0 | 0 | 66.67 | 27 | 3 | 33.33 | 27 | 2 | [6 empty] | nanocube | 250 |  | 3.5 | 30 | H2O2 | TMB | 0.8 | 24.64 | 0.073 |  |  |  | 10.1016/j.aca.2013.08.008 | Briefly, 0.0238 g GO was dispersed in 72 mL of anhydrous ethanol by ultrasonication. The concentration of the final GO ethanol suspension was about 0.33 mg mL−1. 3.6 mL of 0.2 M Co(CH3COO)2·4H2O, 1.5 mL of 30% NH3·H2O and 2.1 mL of H2O were then sequentially added drop wisely into the above GO ethanol suspension with intense stirring at room temperature. Then the mixture was kept at 80 ◦C with intense stirring for 10 h. After reaction, the mixture was transferred into a Teflon-lined stainless-steel autoclave (100 mL) and heated to 150 ◦C and remained at 150 ◦C for 3 h. After cooling to room temperature, the synthetic product was collected by centrifugation and thoroughly washed several times with ethanol and ultrapure water until the pH of the supernatant was approximately 7.0, and then dried in vacuum at 60 ◦C for 4 h. | 8.23
Ce-BPyDC | oxidase | 1 | 0 | 0 | 0 | 0 | 0 | 0 | 0 | 0 | 0 | 54.55 | 58 | 4 | 45.45 | 58 | 3 | [6 empty] | nanocube | 225 |  | 4 | 25 | TMB |  |  | 0.12 | 0.206 |  |  |  | 10.1021/acs.inorgchem.9b00661 | The Ce-BPyDC MOFs were synthesized by a modified hydrothermal reaction [35]. First, 0.548 g (1 mmol) of ceric ammonium nitrate ((NH4)2Ce (NO3)6) was dissolved in 2 mL of distilled water, and 0.242 g of 2,2'-bipyridine-5,5'-dicarboxylicacid (H2BPyDC; 1 mmol) was dissolved in 6 mL of N,N-dimethylformamide (DMF). Then ceric ammonium nitrate was slowly added to the 2,2'-bipyridine-5,5'-dicarboxylicacid solution under stirring at 100 °C for 15 min. After cooling naturally, the light yellow precipitate was then obtained by centrifugation. Subsequently, the precipitate was washed with N,N-dimethylformamide for three times and soaked in acetone overnight, then dried at 80 °C for 2h. At last, the light yellow colored Ce-BPyDC products were obtained. | 8.24
Ce-BPyDC | peroxidase | 1 | 0 | 0 | 0 | 0 | 0 | 0 | 0 | 0 | 0 | 54.55 | 58 | 4 | 45.45 | 58 | 3 | [6 empty] | nanocube | 225 |  | 4 | 25 | TMB | H2O2 | 20 | 0.16 | 0.268 |  |  |  | 10.1021/acs.inorgchem.9b00661 | The Ce-BPyDC MOFs were synthesized by a modified hydrothermal reaction [35]. First, 0.548 g (1 mmol) of ceric ammonium nitrate ((NH4)2Ce (NO3)6) was dissolved in 2 mL of distilled water, and 0.242 g of 2,2'-bipyridine-5,5'-dicarboxylicacid (H2BPyDC; 1 mmol) was dissolved in 6 mL of N,N-dimethylformamide (DMF). Then ceric ammonium nitrate was slowly added to the 2,2'-bipyridine-5,5'-dicarboxylicacid solution under stirring at 100 °C for 15 min. After cooling naturally, the light yellow precipitate was then obtained by centrifugation. Subsequently, the precipitate was washed with N,N-dimethylformamide for three times and soaked in acetone overnight, then dried at 80 °C for 2h. At last, the light yellow colored Ce-BPyDC products were obtained. | 8.24
Ce-BPyDC | peroxidase | 1 | 0 | 0 | 0 | 0 | 0 | 0 | 0 | 0 | 0 | 54.55 | 58 | 4 | 45.45 | 58 | 3 | [6 empty] | nanocube | 225 |  | 4 | 25 | H2O2 | TMB | 1 | 4.41 | 1.005 |  |  |  | 10.1021/acs.inorgchem.9b00661 | The Ce-BPyDC MOFs were synthesized by a modified hydrothermal reaction [35]. First, 0.548 g (1 mmol) of ceric ammonium nitrate ((NH4)2Ce (NO3)6) was dissolved in 2 mL of distilled water, and 0.242 g of 2,2'-bipyridine-5,5'-dicarboxylicacid (H2BPyDC; 1 mmol) was dissolved in 6 mL of N,N-dimethylformamide (DMF). Then ceric ammonium nitrate was slowly added to the 2,2'-bipyridine-5,5'-dicarboxylicacid solution under stirring at 100 °C for 15 min. After cooling naturally, the light yellow precipitate was then obtained by centrifugation. Subsequently, the precipitate was washed with N,N-dimethylformamide for three times and soaked in acetone overnight, then dried at 80 °C for 2h. At last, the light yellow colored Ce-BPyDC products were obtained. | 8.24
Pt nanoparticles | oxidase | 1 | 0 | 0 | 0 | 0 | 0 | 0 | 0 | 0 | 0 | 100 | 78 | 0 | [9 empty] | nanoparticle | 30 | PVP | 4 | 35 | TMB |  |  | 0.102 |  |  |  |  | 10.3390/nano10061015 | In a 50 mL three-necked flask, 2.5 mL of ethylene glycol (EG) was refluxed at 180 ◦C for 5 min with an oil bath, after which 0.34 mL of HCl (37 wt%) was added. Then, 0.94 mL of H2PtCl6·6H2O (0.0625 M) solution and 4 mL of PVP (0.0375 M) were added into the above solution for 10 times within 5 min. During the whole reaction, the reactants were continuously stirred and mixed uniformly. After 20 min, the three-necked flask was taken out, naturally cooled to room temperature. The sample was collected and washed by centrifugation with water and ethanol. Finally, the samples were dried in an oven at 60 ◦C. By changing the concentration of HCl (37 wt%) into 0 wt%, 3.7 wt%, and 9.25 wt%, we prepared Pt-0 HCl (0 wt%), Pt-3.7 HCl (3.7 wt%), and Pt-9.25 HCl (9.25 wt%), respectively. In addition,changing the concentration of PVP solution (0.00375 M) into 0.075 M, we prepared Pt-2PVP (0.075 M). | 8.25
Au NPs | oxidase | 1 | 1 | 0 | 0 | 0 | 0 | 0 | 0 | 0 | 0 | 100 | 79 | 0 | [9 empty] | nanoparticle | 12 | G-rich DNA | 7.4 | 37 | glucose |  |  | 28.59 |  |  |  |  | 10.1038/srep14402 | The thiolated DNA strands were first reduced by tris(2-carboxyethyl)-phosphine (TCEP) in water and subsequently purified using a G-25 column (GE Healthcare) to remove small molecules. Then thiol-modified oligonucleotides were mixed with BSPP-AuNPs at certain ratio in 0.5 × TBE buffer containing NaCl (50 mM) for 40 h at room temperature. AuNPs-DNA conjugates were washed with 0.5 × TBE buffer using centrifuge filters with a 100 kDa MWCO to remove the extra oligonucleotides. The concentration of conjugates was estimated from the optical absorbance at approximately 520 nm. AuNP-DNA conjugates with discrete numbers of oligonucleotides were characterized by 1% agarose gel (running buffer 0.5 × TBE, loading buffer 50% glycerol, 15 V/cm). | 8.26
Fe-N/C | oxidase | 1 | 0 | 0 | 0 | 0 | 0 | 0 | 0 | 0 | 0 | 100 | 26 | 3 | [9 empty] | polyhedral | 120 |  | 3.5 | 37 | TMB |  |  | 0.94 | 0.598 |  |  |  | 10.1016/j.snb.2019.127511 | We constructed a series of size-controllable Fe-Zn ZIFs precursors through tuning the molar ratio of methanol to Zn2+ at 165:1, 660:1, 1320:1 and 2640:1. The as-synthesized Fe-Zn ZIFs exhibited a welldefined rhombic dodecahedron shape and smooth surface with diameters of 2.2 μm, 400 nm, 120 nm and 35 nm, respectively. The XRD patterns in Fig. S2 indicate that the diffraction peaks of Fe-Zn ZIFs are coincided with those of the simulated pattern of ZIF-8, confirming that the doping of Fe ions has negligible effect on the topology structure of the ZIF-8. These Fe-Zn ZIFs precursors were facilely transformed into Fe-N/C catalysts with well-dispersed Fe-Nx sites after pyrolysis. | 8.27
SA-PtNPs | oxidase | 0 | 0 | 0 | 0 | 0 | 0 | 0 | 0 | 0 | 0 | 100 | 78 | 0 | [9 empty] | nanoparticle | 5.9 | sodium alginate | 4.5 | 37 | TMB |  |  | 0.012 | 0.09145 |  |  |  | 10.3389/fchem.2020.00654 | The synthesis steps are as follows: SA (0.1 g) was added into 50mL of 1% (v/v) acetic acid solution and completely stirred for about 15min. Then, 2mL H2PtCl6 (10mM) was mixed with 47mL SA solution. The mixture was vortex at ambient temperature for 30min. One milliliters ofnewly prepared NaBH4 solution (70mM) was added to the mixture and was completed within 5min. The SA-PtNPs (78.03 mg/L) were obtained by stirring in the dark for 90min. The SA-PtNPs was transferred in a dialysis bag and dialysed against water. The dialysis water was replaced after 1 h followed by frequent changes for 48 h. Finally,the SA-PtNPs were preserved constantly in darkness at 4◦C. | 8.28
HS-PtNPs | oxidase | 1 | 0 | 1 | 0 | 0 | 0 | 0 | 0 | 0 | 0 | 57 | 78 | 4 | 42 | 78 | 0 | [6 empty] | nanoparticle | 4.8 | heparin | 3.5 | 37 | TMB |  |  | 0.01012 |  |  |  |  | 10.1016/j.talanta.2019.120707 | HS powder, accurately weighed at 0.05 g, was added to 50 mL of 0.1% (v/v) acetic acid solution and stirred sufficiently to completely dissolve it to obtain 0.1% (m/v) HS solution. Then, 2 mL of 10 mM H2PtCl6 was added to 47 mL of HS solution, and vortexed in the dark for 30 min. Subsequently, 1 mL of freshly prepared 0.1 M sodium borohydride solution was added dropwise (completed within 5 min), and stirred in dark place for 90 min to prepare HS-PtNPs. The products were stored at around 4 °C in dark. | 8.29
CuMnO2 | peroxidase | 0 | 0 | 0 | 0 | 0 | 0 | 0 | 0 | 0 | 0 | 52.17 | 29 | 1 | 47.83 | 25 | 3 | [6 empty] | nanosheet | 100 |  | 4.5 | 25 | TMB | H2O2 | 100 | 0.577 | 0.0815 |  |  |  | 10.1016/j.snb.2018.09.120 | Sample of CuMnO2 nanoflakes was prepared according to the modified low temperature hydrothermal method initially set up by Xiong et al [21]. First, 15 mmol Cu(NO3)2∙3H2O and 15 mmol Mn(NO3)2∙4H2O were dissolved in 70 mL deionized water at room temperature. Then 4.40 g NaOH was added to the above solution, and the mixture was stirred to obtain a homogeneous suspension. Finally, the solution was transferred into a 100 mL Teflon-lined autoclave. The reaction was kept at 80 °C for 24 h. Further, the obtained reddish brown precipitate was washed with deionized water and absolute alcohol successively, finally dried at 60 °C for 24 h. | 8.3
CuMnO2 | peroxidase | 0 | 0 | 0 | 0 | 0 | 0 | 0 | 0 | 0 | 0 | 52.17 | 29 | 1 | 47.83 | 25 | 3 | [6 empty] | nanosheet | 100 |  | 4.5 | 25 | H2O2 | TMB | 500 | 27.653 | 0.2765 |  |  |  | 10.1016/j.snb.2018.09.120 | Sample of CuMnO2 nanoflakes was prepared according to the modified low temperature hydrothermal method initially set up by Xiong et al [21]. First, 15 mmol Cu(NO3)2∙3H2O and 15 mmol Mn(NO3)2∙4H2O were dissolved in 70 mL deionized water at room temperature. Then 4.40 g NaOH was added to the above solution, and the mixture was stirred to obtain a homogeneous suspension. Finally, the solution was transferred into a 100 mL Teflon-lined autoclave. The reaction was kept at 80 °C for 24 h. Further, the obtained reddish brown precipitate was washed with deionized water and absolute alcohol successively, finally dried at 60 °C for 24 h. | 8.3
MVCM | oxidase | 0 | 0 | 0 | 0 | 0 | 0 | 0 | 0 | 0 | 0 | 74.36 | 26 | 3 | 25.64 | 58 | 4 | [6 empty] | nanorod | 1000 | BTC | 4 | 25 | TMB |  |  | 0.00037 | 5.5 |  |  |  | 10.1039/C4CC10346G | Ce-MOF was synthesized by a simple low temperature solvothermal method.1 In particular, 4.34 g Ce(NO3)3·6H2O was dissolved in 45 mL ultrapure water (A solution); 2.10 g H3BTC was dissolved in 10 mL water-ethanol solution (v/v=1:1) (B solution). Subsequently, the A solution was added to B solution by dropwise under vigorous magnetic stirring and kept on water bath at 60℃. After continuing the process for 1 h, the precipitate was separated from the reaction mixture by centrifugation and washed several times with ethanol and ultrapure water, finally dried in an oven at 70 °C for 12 h.MVCM was synthesized by a facile and rapid in situ partial oxidation method. In particular, 20 mg of Ce-MOF was dispersed in 4.0 mL ultrapure water under ultrasonication for 10 min to form suspension. Then, 50 μL of fresh NaOH (9.5 mL, 2.5 M)/H2O2 (0.5 mL, 30 wt %) mixed solution was added to the suspension and kept shaking for 2.0 min. Subsequently, yellow product was separated via centrifugation and washed several times with ultrapure water until pH of supernatant was about 7.0, then dried in an oven at 70 °C for 12 h. | 8.31
Au-NPFe2O3NC | peroxidase | 0 | 0 | 0 | 0 | 0 | 0 | 0 | 0 | 0 | 0 | 90.91 | 26 | 3 | 9.09 | 79 | 0 | [6 empty] | nanocube | 85 | antibody | 3.5 | 25 | TMB | H2O2 | 700 | 0.0429 | 0.05882 |  |  |  | 10.1021/acs.analchem.8b03619 | CD63/Au-NPFe2O3NC was prepared following a published protocol with minor modifications.11 Briefly, 40 µL of nanocubes (1.0 mg/mL) and 100 μL of CD-63 antibody (100ng/mL) antibody were mixed thoroughly for 2 min by pipetting. 4.0 μL of 0.5% polyethylene glycol (PEG) was then added to the mixture and stirred in a microtube mixer for 30 min at room temperature. To remove the excess (unbound or loosely bound) CD63 antibody, the mixture was centrifuged at 13000×RPM for 1 h. After the centrifugation, the liquid was accurately discarded without touching the nanocatalysts on the bottom of the tube. Subsequently, 50 μL PBS solution was then added to the residue and the sample was placed on a magnetic separation rack and CD63/Au-NPFe2O3NC nanocatalysts was magnetically separated. This washing was repeated for three times. The CD63/Au NPFe2O3NC nanocatalysts were finally resuspended in 50 μL PBS buffer containing 1.5 μL of 1% PEG. The conjugated nanocatalysts were stored at 4 oC for further experimental steps. | 8.32
Au-NPFe2O3NC | peroxidase | 0 | 0 | 0 | 0 | 0 | 0 | 0 | 0 | 0 | 0 | 90.91 | 26 | 3 | 9.09 | 79 | 0 | [6 empty] | nanocube | 85 | antibody | 3.5 | 25 | H2O2 | TMB | 0.8 | 138.5 | 0.0477 |  |  |  | 10.1021/acs.analchem.8b03619 | CD63/Au-NPFe2O3NC was prepared following a published protocol with minor modifications.11 Briefly, 40 µL of nanocubes (1.0 mg/mL) and 100 μL of CD-63 antibody (100ng/mL) antibody were mixed thoroughly for 2 min by pipetting. 4.0 μL of 0.5% polyethylene glycol (PEG) was then added to the mixture and stirred in a microtube mixer for 30 min at room temperature. To remove the excess (unbound or loosely bound) CD63 antibody, the mixture was centrifuged at 13000×RPM for 1 h. After the centrifugation, the liquid was accurately discarded without touching the nanocatalysts on the bottom of the tube. Subsequently, 50 μL PBS solution was then added to the residue and the sample was placed on a magnetic separation rack and CD63/Au-NPFe2O3NC nanocatalysts was magnetically separated. This washing was repeated for three times. The CD63/Au NPFe2O3NC nanocatalysts were finally resuspended in 50 μL PBS buffer containing 1.5 μL of 1% PEG. The conjugated nanocatalysts were stored at 4 oC for further experimental steps. | 8.32
MoS2–Pt74Ag26 | peroxidase | 1 | 0 | 1 | 0 | 0 | 0 | 0 | 1 | 0 | 0 | 48.45 | 78 | 0 | 34.53 | 42 | 4 | 17.02 | 79 | 0 |  |  |  | nanosheet | 12.8 | Pt74Ag26 | 4 | 50 | TMB | H2O2 | 1 | 25.71 | 0.0729 |  |  |  | 10.1039/c5nr08038j | Take the preparation of MoS2–Pt74Ag26 hybrids for example.After 3 mL of MoS2–PAH solution (about 0.1 mg mL−1) was dispersed in 1 mL of ultrapure water, the solution was sonicated for 10 min, followed by addition of 0.3 μmol of AgNO3, 0.9 μmol of H2PtCl6 and 10 μL of aqueous solution of HCHO solution (40%). Then the resulting mixture was transferred to 10 mL Teflon-lined stainless-steel autoclave and was heated at 180 °C for 4 h. After being cooled to room temperature, the obtained hybrid material was separated by centrifugation at 12 000 rpm for 10 min, washed with ultrapure water, and then dispersed into ultrapure water. | 8.33
MoS2–Pt74Ag26 | peroxidase | 1 | 0 | 1 | 0 | 0 | 0 | 0 | 1 | 0 | 0 | 48.45 | 78 | 0 | 34.53 | 42 | 4 | 17.02 | 79 | 0 |  |  |  | nanosheet | 12.8 | Pt74Ag26 | 4 | 50 | H2O2 | TMB | 1 | 0.386 | 0.0322 |  |  |  | 10.1039/c5nr08038j | Take the preparation of MoS2–Pt74Ag26 hybrids for example.After 3 mL of MoS2–PAH solution (about 0.1 mg mL−1) was dispersed in 1 mL of ultrapure water, the solution was sonicated for 10 min, followed by addition of 0.3 μmol of AgNO3, 0.9 μmol of H2PtCl6 and 10 μL of aqueous solution of HCHO solution (40%). Then the resulting mixture was transferred to 10 mL Teflon-lined stainless-steel autoclave and was heated at 180 °C for 4 h. After being cooled to room temperature, the obtained hybrid material was separated by centrifugation at 12 000 rpm for 10 min, washed with ultrapure water, and then dispersed into ultrapure water. | 8.33
CeO2 | oxidase | 0 | 0 | 0 | 0 | 0 | 0 | 0 | 0 | 0 | 0 | 100 | 58 | 4 | [9 empty] | nanoparticle | 18.9 |  | 6.5 | 25 | dopamine |  |  | 0.00025 |  |  |  |  | 10.1016/j.aca.2015.04.052 |  | 8.34
CeO2 | oxidase | 0 | 0 | 0 | 0 | 0 | 0 | 0 | 0 | 0 | 0 | 100 | 58 | 4 | [9 empty] | nanoparticle | 18.9 |  | 6.5 | 25 | catechol |  |  | 0.18 |  |  |  |  | 10.1016/j.aca.2015.04.052 |  | 8.34
Ce-Bi/SiO2 | peroxidase | 0 | 0 | 1 | 1 | 0 | 0 | 0 | 0 | 0 | 0 | 65.99 | 58 | 3 | 34.01 | 58 | 4 | [6 empty] | nanoparticle | 3.5 | PEG | 5.5 | 25 | H2O2 | TMB |  | 32.11 | 0.0263 |  |  |  | 10.1002/adma.202002439 | First, Bi2S3@DMSN nanoparticles were modified with amine groups by treatment with APTES. Specifically, 120 µL of APTES was added to 30 mg of Bi2S3@DMSN nanoparticles in ethanol under reflux for 3 h. Aminefunctionalized DMSNs were re-dispersed in ethanol after washing with ethanol three times.Subsequently, 20 mg of amine-functionalized Bi2S3@DMSN nanoparticles was added to 15 mL of BMPA-CeO2 solution (6 mg mL–1) and stirred for 8h at room temperature to obtain Ce-Bi@DMSN nanozymes. mPEG-COOH was employed to modify the products, and then, the PEGylated Ce-Bi@DMSN nanozymes were collected after successively rinsing with ethanol and deionized water. | 8.35
Ce-Bi/SiO2 | peroxidase | 0 | 0 | 1 | 1 | 0 | 0 | 0 | 0 | 0 | 0 | 65.99 | 58 | 3 | 34.01 | 58 | 4 | [6 empty] | nanoparticle | 3.5 | PEG | 5.5 | 50 | H2O2 | TMB |  | 27.54 | 0.0385 |  |  |  | 10.1002/adma.202002439 | First, Bi2S3@DMSN nanoparticles were modified with amine groups by treatment with APTES. Specifically, 120 µL of APTES was added to 30 mg of Bi2S3@DMSN nanoparticles in ethanol under reflux for 3 h. Aminefunctionalized DMSNs were re-dispersed in ethanol after washing with ethanol three times.Subsequently, 20 mg of amine-functionalized Bi2S3@DMSN nanoparticles was added to 15 mL of BMPA-CeO2 solution (6 mg mL–1) and stirred for 8h at room temperature to obtain Ce-Bi@DMSN nanozymes. mPEG-COOH was employed to modify the products, and then, the PEGylated Ce-Bi@DMSN nanozymes were collected after successively rinsing with ethanol and deionized water. | 8.35
Ce-Bi/SiO2 | catalase | 0 | 0 | 1 | 1 | 0 | 0 | 0 | 0 | 0 | 0 | 65.99 | 58 | 3 | 34.01 | 58 | 4 | [6 empty] | nanoparticle | 3.5 | PEG | 5.5 | 25 | H2O2 |  |  | 84.8 | 0.255 |  |  |  | 10.1002/adma.202002439 | First, Bi2S3@DMSN nanoparticles were modified with amine groups by treatment with APTES. Specifically, 120 µL of APTES was added to 30 mg of Bi2S3@DMSN nanoparticles in ethanol under reflux for 3 h. Aminefunctionalized DMSNs were re-dispersed in ethanol after washing with ethanol three times.Subsequently, 20 mg of amine-functionalized Bi2S3@DMSN nanoparticles was added to 15 mL of BMPA-CeO2 solution (6 mg mL–1) and stirred for 8h at room temperature to obtain Ce-Bi@DMSN nanozymes. mPEG-COOH was employed to modify the products, and then, the PEGylated Ce-Bi@DMSN nanozymes were collected after successively rinsing with ethanol and deionized water. | 8.35
Ce-Bi/SiO2 | catalase | 0 | 0 | 1 | 1 | 0 | 0 | 0 | 0 | 0 | 0 | 65.99 | 58 | 3 | 34.01 | 58 | 4 | [6 empty] | nanoparticle | 3.5 | PEG | 5.5 | 50 | H2O2 |  |  | 70.5 | 0.3698 |  |  |  | 10.1002/adma.202002439 | First, Bi2S3@DMSN nanoparticles were modified with amine groups by treatment with APTES. Specifically, 120 µL of APTES was added to 30 mg of Bi2S3@DMSN nanoparticles in ethanol under reflux for 3 h. Aminefunctionalized DMSNs were re-dispersed in ethanol after washing with ethanol three times.Subsequently, 20 mg of amine-functionalized Bi2S3@DMSN nanoparticles was added to 15 mL of BMPA-CeO2 solution (6 mg mL–1) and stirred for 8h at room temperature to obtain Ce-Bi@DMSN nanozymes. mPEG-COOH was employed to modify the products, and then, the PEGylated Ce-Bi@DMSN nanozymes were collected after successively rinsing with ethanol and deionized water. | 8.35
Cit-IrNPs | peroxidase | 0 | 0 | 0 | 0 | 0 | 0 | 0 | 0 | 0 | 0 | 72.89 | 77 | 0 | 27.11 | 77 | 3 | [6 empty] | nanoparticle | 1.5 | sodium citrate | 3.86 | 25 | TMB | H2O2 | 0.5 | 0.0906 | 1.7 | 5 | 55187.64 |  | 10.1016/j.apcatb.2020.118725 | Synthesis of the Cit-IrNPs was according to our previous work with some modifications. IrCl3 solution (20 mL, 2 mM) and Na3Cit solution (6 mL, 0.034 M) were mixed together, adjusting the pH to 7–9 with NaOH solution. The mixture was then refluxed under vigorous stirring for 20 min. After that, freshly prepared NaBH4 solution (2 mL, 0.1 M) was added, keeping the mixture stirred for 30 min and cooling to the room temperature. It should be noted the solution color changed gradually from clear yellow to dark blue. The product was collected by drying in vacuum at 45 °C after centrifugation and washing with ethanol for three times. Finally, the obtained black powder was kept in pure acetone further use. | 8.36
Cit-IrNPs | peroxidase | 0 | 0 | 0 | 0 | 0 | 0 | 0 | 0 | 0 | 0 | 72.89 | 77 | 0 | 27.11 | 77 | 3 | [6 empty] | nanoparticle | 1.5 | sodium citrate | 3.86 | 25 | H2O2 | TMB | 0.5 | 0.27 | 1.5 | 4.411764706 | 16339.87 |  | 10.1016/j.apcatb.2020.118725 | Synthesis of the Cit-IrNPs was according to our previous work with some modifications. IrCl3 solution (20 mL, 2 mM) and Na3Cit solution (6 mL, 0.034 M) were mixed together, adjusting the pH to 7–9 with NaOH solution. The mixture was then refluxed under vigorous stirring for 20 min. After that, freshly prepared NaBH4 solution (2 mL, 0.1 M) was added, keeping the mixture stirred for 30 min and cooling to the room temperature. It should be noted the solution color changed gradually from clear yellow to dark blue. The product was collected by drying in vacuum at 45 °C after centrifugation and washing with ethanol for three times. Finally, the obtained black powder was kept in pure acetone further use. | 8.36
Cit-IrNPs | oxidase | 0 | 0 | 0 | 0 | 0 | 0 | 0 | 0 | 0 | 0 | 72.89 | 77 | 0 | 27.11 | 77 | 3 | [6 empty] | nanoparticle | 1.5 | sodium citrate | 3.86 | 25 | H2O2 |  |  | 21.09 |  |  |  |  | 10.1016/j.apcatb.2020.118725 | Synthesis of the Cit-IrNPs was according to our previous work with some modifications. IrCl3 solution (20 mL, 2 mM) and Na3Cit solution (6 mL, 0.034 M) were mixed together, adjusting the pH to 7–9 with NaOH solution. The mixture was then refluxed under vigorous stirring for 20 min. After that, freshly prepared NaBH4 solution (2 mL, 0.1 M) was added, keeping the mixture stirred for 30 min and cooling to the room temperature. It should be noted the solution color changed gradually from clear yellow to dark blue. The product was collected by drying in vacuum at 45 °C after centrifugation and washing with ethanol for three times. Finally, the obtained black powder was kept in pure acetone further use. | 8.36
Cit-IrNPs | oxidase | 0 | 0 | 0 | 0 | 0 | 0 | 0 | 0 | 0 | 0 | 72.89 | 77 | 0 | 27.11 | 77 | 3 | [6 empty] | nanoparticle | 1.5 | sodium citrate | 3.86 | 25 | H2O2 |  |  | 0.287 | 0.587 |  |  |  | 10.1016/j.apcatb.2020.118725 | Synthesis of the Cit-IrNPs was according to our previous work with some modifications. IrCl3 solution (20 mL, 2 mM) and Na3Cit solution (6 mL, 0.034 M) were mixed together, adjusting the pH to 7–9 with NaOH solution. The mixture was then refluxed under vigorous stirring for 20 min. After that, freshly prepared NaBH4 solution (2 mL, 0.1 M) was added, keeping the mixture stirred for 30 min and cooling to the room temperature. It should be noted the solution color changed gradually from clear yellow to dark blue. The product was collected by drying in vacuum at 45 °C after centrifugation and washing with ethanol for three times. Finally, the obtained black powder was kept in pure acetone further use. | 8.36
Au-NH2 | catalase | 1 | 0 | 0 | 0 | 0 | 0 | 0 | 0 | 0 | 0 | 100 | 79 | 0 | [9 empty] | nanoparticle | 3 | PAMAM | 7.4 | 25 | H2O2 |  |  | 10.6 | 0.391 | 0.001564 | 0.1475471698 |  | 10.1002/smll.201700278 | According to the previous work, HAuCl4 (200 µL, 150 × 10−3 m) was first added to 20 mL of deionized water containing G4NH2 (94.9 µL, 5 µmol, 20 wt% methanol solution). The mixed G4NH2 and HAuCl4 solution was then incubated at 4 °C overnight before being irradiated by microwave (300 W/120 °C for 30 min). The precipitate and AuNCs-NH2 were then filtered after reduction through a 3 kDa MWCO membrane filter, and the remaining AuCl4¯ions were removed using anionic exchange chromatography to obtain the purified AuNCs-NH2. The emission of AuNCs-NH2 was measured by a fluorescence spectro-photometer (Varian, Cary Eclipse) with excitation at 390 nm and monitored emission at 460 nm. | 8.37
Au-NH2 | catalase | 1 | 0 | 0 | 0 | 0 | 0 | 0 | 0 | 0 | 0 | 100 | 79 | 0 | [9 empty] | nanoparticle | 3 | PAMAM | 4.8 | 25 | H2O2 |  |  | 16 | 0.452 | 0.001808 | 0.113 |  | 10.1002/smll.201700278 | According to the previous work,[31] HAuCl4 (200 µL, 150 × 10−3 m) was first added to 20 mL of deionized water containing G4NH2 (94.9 µL, 5 µmol, 20 wt% methanol solution). The mixed G4NH2 and HAuCl4 solution was then incubated at 4 °C overnight before being irradiated by microwave (300 W/120 °C for 30 min). The precipitate and AuNCs-NH2 were then filtered after reduction through a 3 kDa MWCO membrane filter, and the remaining AuCl4− ions were removed using anionic exchange chromatography to obtain the purified AuNCs-NH2. The emission of AuNCs-NH2 was measured by a fluorescence spectro-photometer (Varian, Cary Eclipse) with excitation at 390 nm and monitored emission at 460 nm. | 8.37
Au_Si_ACD | catalase | 1 | 0 | 0 | 1 | 0 | 0 | 0 | 0 | 0 | 0 | 100 | 79 | 0 | [9 empty] | nanoparticle | 100 | Cyclodextrin | 7.4 | 37 | H2O2 |  |  | 117 | 0.1177 |  |  |  | 10.1002/smll.201603051 | Synthesis of expanded mesoporous silica nanoparticles (EMSN):In brief, 0.50 g CTAB was first dissolved in 240 mL of pure water, 1.75 mL 2M NaOH was added to CTAB solution, followed by adjusting the solution temperature to 80 ͦ C. 10 mL C2H5OH (containing 2.50 mL TEOS) added by dropwise while stirring was continued. The mixture was allowed to stir for 3 h to produce white precipitates. The solid product was filtered, washed with deionized water and ethanol, and dried in air.[1] EMSN was prepared according to a swelling agent incorporation method with a slight modification. Briefly, the as-synthesized silica nanoparticles (0.40g) were dispersed in 10 mL ethanol by sonication for 30 min, followed by the addition of 10 mL deionized water and 10 mL 1,3,5 trimethylbenzene. The mixture was placed in the autoclave, and kept at 140 ͦ C for 16 h without stirring. The resulting white powder was washed with ethanol and water. To remove the surfactant template (CTAB), the white powder was refluxed in a solution of 1.00 mL of HCl (37%) and 50 mL of ethanol for 24 h followed by extensively washing with deionized water and methanol, and dried under vacuum. Then, amine modification of the silica surface was performed by suspending EMSN (500 mg) in a solution of APTES (0.25 mL) in isopropyl alcohol (200 mL) and heating them under reflux for 24 h. The resulting nanoparticles were then collected by vacuum filtration, washed with ethanol and dried under vacuum. Preparation of expanded mesoporous silica-encapsulated gold nanoparticles (Au_Si): The resulting nanoparticles (100 mg) were dispersed in 10 mL distilled water by sonication for 30 min, followed by the addition of the HAuCl4 (1 mL, 22.4 mM), after 10 min, a freshly prepared NaBH4 (8 mg in 2 mL water) was added into the above aqueous solution under vigorous stirring. After mixture, the resulting suspension was stirred for another 3 h. The products were centrifuged and washed by water 3 times. Preparation of (E)-4-oxo-4-((4-(phenyldiazenyl)phenyl)amino) butanoic acid (Azo-COOH): Azo-COOH was prepared according to the literature.[2] In brief, 4-Aminoazobene (1.97 g, 10 mmol) and succinic anhydride (1.20 g, 12 mmol) were dissolved into 25 ml distilled acetone. 0.79 g (10 mmol) anhydrous pyridine was added into the solution and the mixture was stirred for 6 h at 60 ͦ C. The obtained suspension was filtered and after been dried at 50 ͦ C for 48 h under vacuum drying oven, 2.85 g Azobenzene-COOH (Azo-COOH) was obtained. (yield: 97 %). Fig. S26 shows the 1H NMR spectrum of Azo-COOH. 1H NMR (600 MHz, DMSO) δ 12.15 (s, 1H), 10.33 (s, 1H), 7.97 – 7.72 (m, 6H), 7.65 – 7.46 (m, 3H), 2.59 (dt, J = 44.6, 6.6 Hz, 4H). Preparation of azobenzene terminated Au_Si (Au_Si_Azo): The 40 mg as-prepared Au_Si was dissolved in 4 mL PhMe (5 mL) and 0.2 mL C2H5OH. The solution was mixed and sonicated to disperse nanoparticles. The 8 mg Azo-COOH was added into the mixture and sonicated 5 min. The solution was then allowed to stir under room temperature for >24 h. The nanoparticles were separated from solution by filtration and washed with PhMe, THF and MeOH, respective. The particles were dried under vacuum. Capping Au_Si_Azo with α-Cyclodextrin (Au_Si_ACD): The dried 20 mg Au_Si_Azo was dissoved in 10 mL water firstly, then CD (the ratio of Au_Si : CD=1:1, 1:2 and 1:3) was added into the solution. The mixture was then stirred and sonicated. After complete dessolvation of CD, the solution was allowed to stir at 4 ͦ C > 24 h to maximize the association of CD and the formation of the pseudorotaxanes. After that, the nanoparticles were separated from solution via centrifugation and were then washed using 2 mM CD solution. The product was separated from washing solution by centrifugation. The nanoparticles were subsequently dried via vacuum overnight for analysis. (In our experiment, the Au_Si_ACD was synthesized under Au_Si : CD=1:3) | 8.38
Au_Si_ACD | catalase | 1 | 0 | 0 | 1 | 0 | 0 | 0 | 0 | 0 | 0 | 100 | 79 | 0 | [9 empty] | nanoparticle | 100 | α-Cyclodextrin | 7.4 | 37 | H2O2 |  |  | 252 | 0.0498 |  |  |  | 10.1002/smll.201603051 | Synthesis of expanded mesoporous silica nanoparticles (EMSN):In brief, 0.50 g CTAB was first dissolved in 240 mL of pure water, 1.75 mL 2M NaOH was added to CTAB solution, followed by adjusting the solution temperature to 80 ͦ C. 10 mL C2H5OH (containing 2.50 mL TEOS) added by dropwise while stirring was continued. The mixture was allowed to stir for 3 h to produce white precipitates. The solid product was filtered, washed with deionized water and ethanol, and dried in air.[1] EMSN was prepared according to a swelling agent incorporation method with a slight modification. Briefly, the as-synthesized silica nanoparticles (0.40g) were dispersed in 10 mL ethanol by sonication for 30 min, followed by the addition of 10 mL deionized water and 10 mL 1,3,5 trimethylbenzene. The mixture was placed in the autoclave, and kept at 140 ͦ C for 16 h without stirring. The resulting white powder was washed with ethanol and water. To remove the surfactant template (CTAB), the white powder was refluxed in a solution of 1.00 mL of HCl (37%) and 50 mL of ethanol for 24 h followed by extensively washing with deionized water and methanol, and dried under vacuum. Then, amine modification of the silica surface was performed by suspending EMSN (500 mg) in a solution of APTES (0.25 mL) in isopropyl alcohol (200 mL) and heating them under reflux for 24 h. The resulting nanoparticles were then collected by vacuum filtration, washed with ethanol and dried under vacuum. Preparation of expanded mesoporous silica-encapsulated gold nanoparticles (Au_Si): The resulting nanoparticles (100 mg) were dispersed in 10 mL distilled water by sonication for 30 min, followed by the addition of the HAuCl4 (1 mL, 22.4 mM), after 10 min, a freshly prepared NaBH4 (8 mg in 2 mL water) was added into the above aqueous solution under vigorous stirring. After mixture, the resulting suspension was stirred for another 3 h. The products were centrifuged and washed by water 3 times. Preparation of (E)-4-oxo-4-((4-(phenyldiazenyl)phenyl)amino) butanoic acid (Azo-COOH): Azo-COOH was prepared according to the literature.[2] In brief, 4-Aminoazobene (1.97 g, 10 mmol) and succinic anhydride (1.20 g, 12 mmol) were dissolved into 25 ml distilled acetone. 0.79 g (10 mmol) anhydrous pyridine was added into the solution and the mixture was stirred for 6 h at 60 ͦ C. The obtained suspension was filtered and after been dried at 50 ͦ C for 48 h under vacuum drying oven, 2.85 g Azobenzene-COOH (Azo-COOH) was obtained. (yield: 97 %). Fig. S26 shows the 1H NMR spectrum of Azo-COOH. 1H NMR (600 MHz, DMSO) δ 12.15 (s, 1H), 10.33 (s, 1H), 7.97 – 7.72 (m, 6H), 7.65 – 7.46 (m, 3H), 2.59 (dt, J = 44.6, 6.6 Hz, 4H). Preparation of azobenzene terminated Au_Si (Au_Si_Azo): The 40 mg as-prepared Au_Si was dissolved in 4 mL PhMe (5 mL) and 0.2 mL C2H5OH. The solution was mixed and sonicated to disperse nanoparticles. The 8 mg Azo-COOH was added into the mixture and sonicated 5 min. The solution was then allowed to stir under room temperature for >24 h. The nanoparticles were separated from solution by filtration and washed with PhMe, THF and MeOH, respective. The particles were dried under vacuum. Capping Au_Si_Azo with α-Cyclodextrin (Au_Si_ACD): The dried 20 mg Au_Si_Azo was dissoved in 10 mL water firstly, then CD (the ratio of Au_Si : CD=1:1, 1:2 and 1:3) was added into the solution. The mixture was then stirred and sonicated. After complete dessolvation of CD, the solution was allowed to stir at 4 ͦ C > 24 h to maximize the association of CD and the formation of the pseudorotaxanes. After that, the nanoparticles were separated from solution via centrifugation and were then washed using 2 mM CD solution. The product was separated from washing solution by centrifugation. The nanoparticles were subsequently dried via vacuum overnight for analysis. (In our experiment, the Au_Si_ACD was synthesized under Au_Si : CD=1:3) | 8.38
MnO2-Silk | catalase | 1 | 0 | 1 | 0 | 0 | 0 | 0 | 0 | 0 | 0 | 100 | 25 | 4 | [9 empty] | polyhedral |  | silk | 7.4 | 25 | H2O2 |  |  | 11.13 | 4.56667e-05 |  |  |  | 10.1016/j.reactfunctpolym.2020.104565 | Approximately 0.1 g of silk yarn was submerged in 10 ml of 20 mM KMnO4 aqueous solution in a 20 ml glass vial. Without delay, the reaction mixture was irradiated with ultrasound waves for 45 min using a Bandelin sonorex sonication bath at 35 kHz and 320 W. The temperature of the bath was not controlled, except otherwise stated. After irradiation, the modified fibers were removed from the glass vial and washed thoroughly with deionized water and air-dried overnight at room temperature. The supernatant was further characterized by UV absorbance to determine the fraction of KMnO4 consumed. | 8.39
MnO2-Silk | oxidase | 1 | 0 | 1 | 0 | 0 | 0 | 0 | 0 | 0 | 0 | 100 | 25 | 4 | [9 empty] | polyhedral |  | silk | 5 | 25 | TMB |  |  | 0.72 | 1.41667e-05 |  |  |  | 10.1016/j.reactfunctpolym.2020.104565 | Approximately 0.1 g of silk yarn was submerged in 10 ml of 20 mM KMnO4 aqueous solution in a 20 ml glass vial. Without delay, the reaction mixture was irradiated with ultrasound waves for 45 min using a Bandelin sonorex sonication bath at 35 kHz and 320 W. The temperature of the bath was not controlled, except otherwise stated. After irradiation, the modified fibers were removed from the glass vial and washed thoroughly with deionized water and air-dried overnight at room temperature. The supernatant was further characterized by UV absorbance to determine the fraction of KMnO4 consumed. | 8.39
MnO2-Silk | peroxidase | 1 | 0 | 1 | 0 | 0 | 0 | 0 | 0 | 0 | 0 | 100 | 25 | 4 | [9 empty] | polyhedral |  | silk | 5 | 25 | TMB | H2O2 | 3.3 | 1.22 | 1.55e-05 |  |  |  | 10.1016/j.reactfunctpolym.2020.104565 | Approximately 0.1 g of silk yarn was submerged in 10 ml of 20 mM KMnO4 aqueous solution in a 20 ml glass vial. Without delay, the reaction mixture was irradiated with ultrasound waves for 45 min using a Bandelin sonorex sonication bath at 35 kHz and 320 W. The temperature of the bath was not controlled, except otherwise stated. After irradiation, the modified fibers were removed from the glass vial and washed thoroughly with deionized water and air-dried overnight at room temperature. The supernatant was further characterized by UV absorbance to determine the fraction of KMnO4 consumed. | 8.39
MnO2-Silk | oxidase | 1 | 0 | 1 | 0 | 0 | 0 | 0 | 0 | 0 | 0 | 100 | 25 | 4 | [9 empty] | polyhedral |  | silk | 5 | 25 | OPD |  |  | 50.99 | 8.1667e-06 |  |  |  | 10.1016/j.reactfunctpolym.2020.104565 | Approximately 0.1 g of silk yarn was submerged in 10 ml of 20 mM KMnO4 aqueous solution in a 20 ml glass vial. Without delay, the reaction mixture was irradiated with ultrasound waves for 45 min using a Bandelin sonorex sonication bath at 35 kHz and 320 W. The temperature of the bath was not controlled, except otherwise stated. After irradiation, the modified fibers were removed from the glass vial and washed thoroughly with deionized water and air-dried overnight at room temperature. The supernatant was further characterized by UV absorbance to determine the fraction of KMnO4 consumed. | 8.39
MnO2-Silk | peroxidase | 1 | 0 | 1 | 0 | 0 | 0 | 0 | 0 | 0 | 0 | 100 | 25 | 4 | [9 empty] | polyhedral |  | silk | 5 | 25 | OPD | H2O2 | 3.3 | 26.75 | 7e-06 |  |  |  | 10.1016/j.reactfunctpolym.2020.104565 | Approximately 0.1 g of silk yarn was submerged in 10 ml of 20 mM KMnO4 aqueous solution in a 20 ml glass vial. Without delay, the reaction mixture was irradiated with ultrasound waves for 45 min using a Bandelin sonorex sonication bath at 35 kHz and 320 W. The temperature of the bath was not controlled, except otherwise stated. After irradiation, the modified fibers were removed from the glass vial and washed thoroughly with deionized water and air-dried overnight at room temperature. The supernatant was further characterized by UV absorbance to determine the fraction of KMnO4 consumed. | 8.39
Cu5.4O USNPs | catalase | 1 | 0 | 0 | 0 | 0 | 0 | 0 | 0 | 0 | 0 | 62.96 | 29 | 0 | 37.04 | 29 | 1 | [6 empty] | nanoparticle | 4.5 | AA | 7.4 | 25 | H2O2 |  |  | 0.065 | 3.92 |  |  |  | 10.1038/s41467-020-16544-7 | Briefly, 10 mM CuCl2 powders were added in the water (50 mL), and stirred for 10 min at 80°C until completely dissolve. Then, 50 mL AA aqueous solution with a series of concentrations (50 mM, 100 mM, 200 mM, 400 mM and 800 mM), were added slowly to the above CuCl2 solution, respectively. The mixture was kept at 80 °C for 14-16 h with constantly stirring. Then, the copper based nanoparticles were dialyzed for 2 days, and concentrated with centrifugation. In Summary, the molar ratio of Cu2+: AA equals to 1:10, 80°C reaction temperature and 12 h reaction time were the optimum conditions for this reaction. | 8.4
Cu5.4O USNPs | superoxide dismutase | 1 | 0 | 0 | 0 | 0 | 0 | 0 | 0 | 0 | 0 | 62.96 | 29 | 0 | 37.04 | 29 | 1 | [6 empty] | nanoparticle | 4.5 | AA | 7.4 | 25 | xanthine | [6 empty] | 191.4 | 10.1038/s41467-020-16544-7 | Briefly, 10 mM CuCl2 powders were added in the water (50 mL), and stirred for 10 min at 80°C until completely dissolve. Then, 50 mL AA aqueous solution with a series of concentrations (50 mM, 100 mM, 200 mM, 400 mM and 800 mM), were added slowly to the above CuCl2 solution, respectively. The mixture was kept at 80 °C for 14-16 h with constantly stirring. Then, the copper based nanoparticles were dialyzed for 2 days, and concentrated with centrifugation. In Summary, the molar ratio of Cu2+: AA equals to 1:10, 80°C reaction temperature and 12 h reaction time were the optimum conditions for this reaction. | 8.4
SrFeO3-δ | peroxidase | 0 | 0 | 0 | 0 | 0 | 0 | 0 | 0 | 0 | 0 | 50 | 26 | 3 | 50 | 38 | 2 | [6 empty] | nanoparticle | 50 |  | 4.5 | 37 | H2O2 | TMB |  | 6.05 | 0.18 |  |  |  | 10.1038/s41467-019-08657-5 |  | 8.41
La0.5Sr0.5MnO3-δ | peroxidase | 0 | 0 | 0 | 0 | 0 | 0 | 0 | 0 | 0 | 0 | 50 | 25 | 3 | 25 | 57 | 3 | 25 | 38 | 2 |  |  |  | nanoparticle | 50 |  | 4.5 | 37 | H2O2 | TMB |  | 40.08 | 0.54 |  |  |  | 10.1038/s41467-019-08657-5 |  | 8.41
La0.5Sr0.5FeO3-δ | peroxidase | 0 | 0 | 0 | 0 | 0 | 0 | 0 | 0 | 0 | 0 | 50 | 26 | 3 | 25 | 57 | 3 | 25 | 38 | 2 |  |  |  | nanoparticle | 50 |  | 4.5 | 37 | H2O2 | TMB |  | 8.14 | 0.13 |  |  |  | 10.1038/s41467-019-08657-5 |  | 8.41
LaMnO3-δ | peroxidase | 0 | 0 | 0 | 0 | 0 | 0 | 0 | 0 | 0 | 0 | 50 | 57 | 3 | 50 | 25 | 3 | [6 empty] | nanoparticle | 100 |  | 4.5 | 37 | H2O2 | TMB |  | 31.43 | 0.68 |  |  |  | 10.1038/s41467-019-08657-5 |  | 8.41
CoO | peroxidase | 0 | 0 | 0 | 0 | 0 | 0 | 0 | 0 | 0 | 0 | 100 | 27 | 2 | [9 empty] | nanoparticle | 50 |  | 4.5 | 37 | H2O2 | TMB |  | 92.1 | 1.14 |  |  |  | 10.1038/s41467-019-08657-5 | 0.14 g CoSO4·7H2O and 0.3 g urea were dissolved in 6.25 mL ethanol and 41.25 mL H2O mixed solution under stirring, followed by adding 4 mL ammonia solution (28%) dropwise. After stirring for 30 min, the resulting solution was transferred into a Teflon-lined autoclave and heated at 120 °C for 12 h. The resulting product was centrifuged and washed with H2O for several times, which was then dried at 60 °C for overnight. The solid powder was finally annealed at 450 °C in Argon for 3 h to obtain CoO nanoparticles. | 8.41
LaCoO3-δ | peroxidase | 0 | 0 | 0 | 0 | 0 | 0 | 0 | 0 | 0 | 0 | 50 | 27 | 3 | 50 | 57 | 3 | [6 empty] | nanoparticle | 150 |  | 4.5 | 37 | H2O2 | TMB |  | 205.45 | 0.93 |  |  |  | 10.1038/s41467-019-08657-5 |  | 8.41
CeO2 | peroxidase | 0 | 0 | 0 | 0 | 0 | 0 | 0 | 0 | 0 | 0 | 100 | 58 | 4 | [9 empty] | nanoparticle | 5 |  | 4.5 | 37 | H2O2 | TMB |  | 4.41 | 0.18 |  |  |  | 10.1038/s41467-019-08657-5 | 2.52 g cerium nitrate was dissolved in 100 mL of water-ethylene glycol mixture (1:1). After the temperature of the solution reached 60 °C, 16 mL of NH3·H2O (28%) was rapidly added and the resulting mixture was vigorously stirred at 60 °C for 3 h until a yellow-colored dispersion was obtained. The reaction mixture was cooled and centrifuged to obtain yellow CeO2 precipitate, which was washed multiple times with ethanol and water till the pH was neutral. The obtained CeO2 precipitate was further dispersed in 100 mL of distilled water containing 30 mgmL-1 sodium citrate. After sonication for 30 min, a transparent solution was obtained. Then, ethanol was added into above solution to assist the precipitation of citratestabilized nanoceria. The precipitate was washed with ethanol for several times to remove residual citrate. Finally, the nanoceria were redispersed into distilled water to obtain a highly transparent solution. | 8.41
Fe2O3 | peroxidase | 0 | 0 | 0 | 0 | 0 | 0 | 0 | 0 | 0 | 0 | 100 | 26 | 3 | [9 empty] | nanocube | 350 | PVP | 4.5 | 37 | H2O2 | TMB |  | 75.97 | 0.068 |  |  |  | 10.1038/s41467-019-08657-5 | PVP (polyvinylpyrrolidone, K30, 3.8 g) and K4Fe(CN)6·3H2O (0.11 g) were added to a HCl solution (0.1 M, 50 mL) under stirring. After stirring for 30 min, the solution was heated to 80 °C and maintained at 80 °C for 20 h to form Prussian blue product. The resulting product was washed for several times with H2O and absolute ethanol, which was then dried at 25 °C in a vacuum for overnight. The as-prepared Prussian blue was heated at 550 °C for 6 h with a ramp rate of 2 °Cmin-1 to obtain the final Fe2O3 particles. | 8.41
Fe3O4 | peroxidase | 0 | 0 | 0 | 0 | 0 | 0 | 0 | 0 | 0 | 0 | 66.67 | 26 | 3 | 33.3 | 26 | 2 | [6 empty] | nanoparticle | 400 |  | 4.5 | 37 | H2O2 | TMB |  | 41.66 | 0.16 |  |  |  | 10.1038/s41467-019-08657-5 | 1.35 g FeCl3 was dissolved in 40 mL ethylene glycol, followed by the addition of 3.6 g NaOAc under stirring. The resulting solution was then transferred to a Teflon-lined autoclave and heated at 200 °C for 6 h. The resulting product was centrifuged and washed with ethanol for several times, which was then dried at 60 °C for overnight | 8.41
CuO | peroxidase | 0 | 0 | 0 | 0 | 0 | 0 | 0 | 0 | 0 | 0 | 100 | 29 | 2 | [9 empty] | nanoparticle | 10 |  | 4.5 | 37 | H2O2 | TMB |  | 31.18 | 0.28 |  |  |  | 10.1038/s41467-019-08657-5 | 0.02 M Cu(CH3COO)2·H2O (75 mL) was mixed with 0.25 mL CH3COOH in a flask equipped with a refluxing device. The resulting solution was heated to boiling, followed by the addition of 0.04 gmL-1 NaOH (5 mL) under stirring. Then, the mixed solution was further stirred for 5 min. The resulting product was centrifuged and washed with H2O for several times, which was then dried at 60 °C for overnight. | 8.41
Co3O4 | peroxidase | 0 | 0 | 0 | 0 | 0 | 0 | 0 | 0 | 0 | 0 | 66.67 | 27 | 3 | 33.33 | 27 | 2 | [6 empty] | nanocube | 50 |  | 4.5 | 37 | H2O2 | TMB |  | 41.75 | 0.26 |  |  |  | 10.1038/s41467-019-08657-5 | 2 g Co(CH3COO)2·4H2O was dissolved in 25 mL H2O, followed by adding 2.5 mL ammonia solution (28%) dropwise under stirring and the mixed solution was further stirred for half an h. The resulting solution was then transferred to a Teflon-lined autoclave and heated at 150 °C for 3 h. The resulting product was centrifuged and washed with H2O for several times, which was then dried at 60 °C for overnight | 8.41
Mn2O3 | peroxidase | 0 | 0 | 0 | 0 | 0 | 0 | 0 | 0 | 0 | 0 | 100 | 25 | 3 | [9 empty] | nanocube | 1000 |  | 4.5 | 37 | H2O2 | TMB |  | 12.53 | 1.01 |  |  |  | 10.1038/s41467-019-08657-5 | 0.474 g KMnO4 and 0.595 g glucose were dissolved in 10 mL H2O, respectively. The glucose solution was added dropwise to the KMnO4 solution under stirring and the mixed solution was further stirred for half an h. The resulting solution was then transferred to a Teflon-lined autoclave and heated at 150 °C for 10 h. The resulting product was centrifuged and washed with H2O for several times, which was then dried at 60 °C for overnight. The solid powder was finally annealed at 550 °C for 4 h with a ramp rate of 5 °Cmin-1 to obtain final Mn2O3-δ | 8.41
Cu(OH)2 | peroxidase | 0 | 0 | 0 | 0 | 0 | 0 | 0 | 0 | 0 | 0 | 100 | 29 | 2 | [9 empty] | nanocube | 250 |  | 4.5 | 37 | H2O2 | TMB |  | 28.91 | 0.34 |  |  |  | 10.1038/s41467-019-08657-5 | 17 mg CuCl2·2H2O and 130.5 mg PVP (molecular weight = 55000) were dissolved in 40 mL ethanol in a round-bottomed flask. The mixed solution was ultrasonicated for 10 min and stirred for 30 min. Then, 7.7 mg NaBH4 wasdissolved in 10 mL of ethanol and quickly added to the above solution under stirring. After stirring for 72 h, the resulting product was centrifuged and washed with ethanol for several times to obtain Cu(OH)2 nanoparticles. To synthesis Cu(OH)2 supercages, the Cu(OH)2 nanoparticles and 20 mg PVP (molecular weight = 1300000) were dispersed in 20 mL of deionized water by ultrasonication for 10 min in a round-bottomed flask. A copper-ammonia complex solution was prepared by mixing 24.16 mg Cu(NO3)2·3H2O and 0.4 mL NH3·H2O (28%) in 19.6 mL H2O. Subsequently, the copper-ammonia complex solution was added to the above Cu(OH)2 nanoparticles solution under stirring and the mixed solution was further stirred for 10 min. The resulting product was centrifuged and washed with methanol for several times, which was then dried at 60 °C for overnight. | 8.41
FHNPs | peroxidase | 1 | 0 | 0 | 0 | 0 | 0 | 0 | 0 | 0 | 0 | 100 | 26 | 3 | [9 empty] | nanoparticle | 50 |  | 7 | 25 | H2O2 | TMB |  | 0.055 |  | 0.16 | 2918 |  | 10.1002/smll.202008114 | Typically, a set amount of FH (2, 4, 6, or 12 μmol) and hemin (1 μmol) were dissolved in 40 μL of DMSO. The DMSO solution was then mixed with 960 μL of deionized water followed by adjusting pH value of the resulting solution to 7.0 by adding a small amount of aqueous NaOH solution (1 mM). In the resulting samples, the final concentration of hemin was 1 mM while the molar ratios of FH to hemin were close to 2:1, 4:1, 6:1, and 12:1, respectively. The samples were collected by ultrafiltration to remove the residual monomers and DMSO and re-dispersed by aqueous solutions before further characterization. | 96
PDA/Fe3O4 | peroxidase | 1 | 0 | 0 | 0 | 0 | 0 | 0 | 0 | 0 | 0 | 66.67 | 26 | 3 | 33.33 | 26 | 2 | [6 empty] | nanoparticle | 68 | Fe3O4 | 5.5 | 25 | TMB | H2O2 | 1.3 | 0.59 | 0.108 |  |  |  | 10.1002/smll.202105465 | PDA nanoparticles were first synthesized by the self-polymerization of DA under alkaline conditions. In brief, 1 mL of NaOH solution (1 m) was mixed with 45 mL of deionized water. Then, 5 mL of DA solution (40 mg mL−1) was added to the abovementioned mixture, and gently stirred at room temperature for 4 h. To improve the stability and water-dispersity of nanoparticles, 500 µL of PEG-NH2 (2 mg mL−1) was further added to the mixture solution and sequentially reacted for another 1 h. The prepared PDA nanoparticles with PEG modification were collected by centrifugation and washed three times with deionized water.Subsequently, the Fe3O4-decorated PDA hybrid nanoparticles were prepared by a simple hydrolysis process. Briefly, 3.6 mg of FeCl2 4H2O and 9.6 mg of FeCl3 6H2O were dissolved in 1 mL of HCl aqueous solution (0.5 m) and stirred for 10 min. The mixture solution was added to 10 mL of PDA solution (10 mg mL−1). Then, 0.5 mL of NaOH solution (1.5 m) was dropwise added to the mixture solution, and continuously reacted under ultrasound conditions for 30 min. After that, the obtained precipitates were collected magnetically and washed with deionized water three times. The final products (PDA/Fe3O4) were re-dispersed in deionized water for future use. Moreover, to yield the high-performance hybrid nanoparticles, the content of the Fe3O4 decorated onto the PDA surface was regulated by changing the amount of Fe2+/Fe3+ added (Fe2+:Fe3+ = 1:2) while the amount of PDA was fixed to 0.1 g in the synthesis process. The mass ratios of Fe to PDA were 1%, 3%, 5%, and 10%, respectively (Table S1, Supporting Information). As a control, pure Fe3O4 nanoparticles were also prepared by the same process without the addition of PDA. | 97
RuNPs | catalase | 0 | 0 | 0 | 0 | 0 | 0 | 0 | 0 | 0 | 0 | 100 | 44 | 0 | [9 empty] | nanoparticle | 2 | mPEG2k-SH | 8 | 37 | H2O2 |  |  | 28.12 |  |  |  |  | 10.1002/smll.202201558 | For the synthesis of small-sized RuNPs (sRuNP), 50 mg of ruthenium chloride hydrate was dissolved in 13 ml of distilled water. Then 0.2 g of oleylamine was dissolved in 2 ml of cyclohexane and added into the ruthenium chloride solution. After sonication for 10 min and stirring for 1 h, the mixture was transferred into a 20 ml Teflonlined autoclave and maintained for 12 h at 160 ℃. After cooling down to room temperature, 5 ml of cyclohexane was added into the system to extract the RuNPs. After adding 15 ml of ethanol to the extract liquor, the mixture was centrifuged for 10 min (11000 rpm), and the precipitate was further washed by ethanol for three times and redispersed in chloroform for further use. For the synthesis of medium-sized RuNPs (mRuNP) and large-sized RuNPs (lRuNP), 0.4 g and 0.8 g of oleylamine were used in the reaction system, respectively. | 98
Cu-CNNDs | peroxidase | 1 | 0 | 0 | 0 | 0 | 0 | 0 | 0 | 0 | 0 | 100 | 29 | 0 | [9 empty] | nanoparticle | 4 | cotton fabric | 4 | 37 | TMB |  |  | 0.186 | 0.0601 | 795 |  |  | 10.1002/smll.202303901 | The synthesis process of atomically thin Cu-CNNDs was illustrated in Figure 1a. Briefly, when bulk Cu-CN was immersed in H2O2 aqueous solution for ultrasound, the high concentration of H2O2 stimulated the copper in bulk Cu-CN as the active center to decompose H2O2 into •OH, and as-generated •OH was used as chemical scissors due to its powerful oxidation property. Then, using the free path of •OH approximately 2 nm as radius,[15] the efficient Cu-CNNDs were prepared by a circular self-tailoring process. Since the concentration of •OH was inversely proportional to the free path,[16] the size ofprepared atomically thin Cu-CNNDs deviated from 4 nm, resulting in a size range similar to that of the natural enzyme. This process was mainly achieved by attacking C─N bonds ofthe bulk Cu-CN. The electron-deficient •OH could launch electrophilic attack on the carbon atoms of edge-site heptazine unit. Due to the C─Nbond at the triangular heptazine unit having the lowest bond dissociation energy, it is most vulnerable to tailor by chemical scissor •OH .[17] Meanwhile, on account ofoxygen is more electronega- tive than nitrogen, the C─N single bond of the sp2 network is expected to be weakened through electron transfer, eventually leading to bond breaking and the formation of C─O bond. The generation of •OH has been detected by the electron paramagnetic resonance (EPR) technique. Figure S1 (Supporting Infor- mation) showed the characteristic peaks of DMPO-OH generated in H2O2 aqueous solution. The signal ofDMPO-OH by Cu-CN/H2O2 was much higher than that of CN/H2O2 and H2O2 solution. The main reason was that single atom Cu ofbulk Cu-CN accelerated the decomposition ofH2O2 and producedmore •OH. In addition, the self-tailoring process of Cu-CN was easily observed by transmission electron microscope (TEM). Initially, the bulk Cu-CN was multilayer nanosheets in a relatively high yield (Figure S2a, Supporting Information). However, the sharp edges of bulk Cu-CN became dull after treatment for 1 h (Figure S2b, Supporting Information), which was caused by contact with H2O2. Then, the •OH in situ generated would form some holes on the basal plane of the Cu-CN (Figure S2c, Supporting Information). These holes, serving as capillaries, allowed permeation of H2O2 solvent, which facilitated the formation of thin layers and defective Π-conjugated networks. With the reaction time increasing, more and more holes appeared on the surface of Cu-CN (Figure S2d, Supporting Information), leading to the loss of typical planar morphology. Subsequently, clustered nanodots structure, the precursors of nanodots, appeared (Figure S2e, Supporting Information) and finally Cu-CNNDs with uniform size and good dispersion were successfully prepared (Figure S2f, Supporting Information). For the purpose of comparison, we also tested the reaction of the CN with the H2O2 under ultrasound condition for 5 h, and no holes were observed under the same conditions (Figure S3, Supporting Information). The results verified that single atom Cu was necessary for the self-tailoring reaction of bulk Cu-CN. | 99
Cu-CNNDs | peroxidase | 1 | 0 | 0 | 0 | 0 | 0 | 0 | 0 | 0 | 0 | 100 | 29 | 0 | [9 empty] | nanoparticle | 4 | cotton fabric | 4 | 37 | H2O2 |  |  | 1.26 | 0.0768 | 1020 |  |  | 10.1002/smll.202303901 | The synthesis process of atomically thin Cu-CNNDs was illustrated in Figure 1a. Briefly, when bulk Cu-CN was immersed in H2O2 aqueous solution for ultrasound, the high concentration of H2O2 stimulated the copper in bulk Cu-CN as the active center to decompose H2O2 into •OH, and as-generated •OH was used as chemical scissors due to its powerful oxidation property. Then, using the free path of •OH approximately 2 nm as radius,[15] the efficient Cu-CNNDs were prepared by a circular self-tailoring process. Since the concentration of •OH was inversely proportional to the free path,[16] the size ofprepared atomically thin Cu-CNNDs deviated from 4 nm, resulting in a size range similar to that of the natural enzyme. This process was mainly achieved by attacking C─N bonds ofthe bulk Cu-CN. The electron-deficient •OH could launch electrophilic attack on the carbon atoms of edge-site heptazine unit. Due to the C─Nbond at the triangular heptazine unit having the lowest bond dissociation energy, it is most vulnerable to tailor by chemical scissor •OH .[17] Meanwhile, on account ofoxygen is more electronega- tive than nitrogen, the C─N single bond of the sp2 network is expected to be weakened through electron transfer, eventually leading to bond breaking and the formation of C─O bond. The generation of •OH has been detected by the electron paramagnetic resonance (EPR) technique. Figure S1 (Supporting Infor- mation) showed the characteristic peaks of DMPO-OH generated in H2O2 aqueous solution. The signal ofDMPO-OH by Cu-CN/H2O2 was much higher than that of CN/H2O2 and H2O2 solution. The main reason was that single atom Cu ofbulk Cu-CN accelerated the decomposition ofH2O2 and producedmore •OH. In addition, the self-tailoring process of Cu-CN was easily observed by transmission electron microscope (TEM). Initially, the bulk Cu-CN was multilayer nanosheets in a relatively high yield (Figure S2a, Supporting Information). However, the sharp edges of bulk Cu-CN became dull after treatment for 1 h (Figure S2b, Supporting Information), which was caused by contact with H2O2. Then, the •OH in situ generated would form some holes on the basal plane of the Cu-CN (Figure S2c, Supporting Information). These holes, serving as capillaries, allowed permeation of H2O2 solvent, which facilitated the formation of thin layers and defective Π-conjugated networks. With the reaction time increasing, more and more holes appeared on the surface of Cu-CN (Figure S2d, Supporting Information), leading to the loss of typical planar morphology. Subsequently, clustered nanodots structure, the precursors of nanodots, appeared (Figure S2e, Supporting Information) and finally Cu-CNNDs with uniform size and good dispersion were successfully prepared (Figure S2f, Supporting Information). For the purpose of comparison, we also tested the reaction of the CN with the H2O2 under ultrasound condition for 5 h, and no holes were observed under the same conditions (Figure S3, Supporting Information). The results verified that single atom Cu was necessary for the self-tailoring reaction of bulk Cu-CN. | 99
BSA-Ce6&NO-RuO2 | catalase | 0 | 0 | 0 | 0 | 0 | 0 | 0 | 0 | 0 | 0 | 100 | 44 | 0 | [9 empty] | nanoparticle | 3.3 | bovine serum albumin | 6.2 | 37 | H2O2 |  |  | 3.66 | 0.1428 |  |  |  | 10.1002/smll.202303057 | BCNR nanoparticles were obtained after the biomineralization growth ofRuO2 in the presence ofBC and BN. Typically, BC (10 mg) and BN (10 mg) were mixed in 5 mL water, and 1 mL of RuCl3 solution (10mgmL−1) was slowly added under magnetic stirring. After stirring for 5 min, 0.5 mL ofNaOH solution (1 m) was used to adjust the pH value to 12, and the reaction was carried out in a 37 °C water bath for 12 h. The final reaction solution was dialyzed in deionized water for 24 h to remove excess precursors. The BCNR solution was stored in a refrigerator at 4 °C for further use. As the control, BR nanoparticles were obtained with the same method by replacing BC and BN in the reaction with free BSA. Furthermore, BCN nanoparticles were obtained by cross-linking BC and BN with glutaralde- hyde. In brief, BC (5 mg) and BN (5 mg) were dispersed in deionized water (2 mL), followed by the addition ofan equal volume ofethanol. Then, 20 μL glutaraldehyde (2.5%) was added and stirred for 12 h at 37 °C. Cross-linked BCN NPs were dialyzed (MWCO 3500 Da) to remove glutaraldehyde and ethanol. | 100
BSA-Ce6&NO-RuO2 | glutathione peroxidase | 0 | 0 | 0 | 0 | 0 | 0 | 0 | 0 | 0 | 0 | 100 | 44 | 0 | [9 empty] | nanoparticle | 3.3 | bovine serum albumin |  | 37 | H2O2 |  |  | 1.8 | 2838 |  |  |  | 10.1002/smll.202303057 | BCNR nanoparticles were obtained after the biomineralization growth ofRuO2 in the presence ofBC and BN. Typically, BC (10 mg) and BN (10 mg) were mixed in 5 mL water, and 1 mL of RuCl3 solution (10mgmL−1) was slowly added under magnetic stirring. After stirring for 5 min, 0.5 mL ofNaOH solution (1 m) was used to adjust the pH value to 12, and the reaction was carried out in a 37 °C water bath for 12 h. The final reaction solution was dialyzed in deionized water for 24 h to remove excess precursors. The BCNR solution was stored in a refrigerator at 4 °C for further use. As the control, BR nanoparticles were obtained with the same method by replacing BC and BN in the reaction with free BSA. Furthermore, BCN nanoparticles were obtained by cross-linking BC and BN with glutaralde- hyde. In brief, BC (5 mg) and BN (5 mg) were dispersed in deionized water (2 mL), followed by the addition ofan equal volume ofethanol. Then, 20 μL glutaraldehyde (2.5%) was added and stirred for 12 h at 37 °C. Cross-linked BCN NPs were dialyzed (MWCO 3500 Da) to remove glutaraldehyde and ethanol. | 100
BSA-Ce6&NO-RuO2 | glutathione peroxidase | 0 | 0 | 0 | 0 | 0 | 0 | 0 | 0 | 0 | 0 | 100 | 44 | 0 | [9 empty] | nanoparticle | 3.3 | bovine serum albumin |  | 37 | GSH |  |  | 90.2 | 3972 |  |  |  | 10.1002/smll.202303057 | BCNR nanoparticles were obtained after the biomineralization growth ofRuO2 in the presence ofBC and BN. Typically, BC (10 mg) and BN (10 mg) were mixed in 5 mL water, and 1 mL of RuCl3 solution (10mgmL−1) was slowly added under magnetic stirring. After stirring for 5 min, 0.5 mL ofNaOH solution (1 m) was used to adjust the pH value to 12, and the reaction was carried out in a 37 °C water bath for 12 h. The final reaction solution was dialyzed in deionized water for 24 h to remove excess precursors. The BCNR solution was stored in a refrigerator at 4 °C for further use. As the control, BR nanoparticles were obtained with the same method by replacing BC and BN in the reaction with free BSA. Furthermore, BCN nanoparticles were obtained by cross-linking BC and BN with glutaralde- hyde. In brief, BC (5 mg) and BN (5 mg) were dispersed in deionized water (2 mL), followed by the addition ofan equal volume ofethanol. Then, 20 μL glutaraldehyde (2.5%) was added and stirred for 12 h at 37 °C. Cross-linked BCN NPs were dialyzed (MWCO 3500 Da) to remove glutaraldehyde and ethanol. | 100
Co@SAHSs@IL-4@RCM | peroxidase | 1 | 1 | 0 | 0 | 0 | 0 | 0 | 0 | 0 | 0 | 100 | 27 | 0 | [9 empty] | nanoparticle | 550 | RCM | 4.5 | 45 | H2O2 | TMB | 0.8 | 0.81 | 0.129 |  |  |  | 10.1002/smll.202302587 | Synthesis of Co@SAHSs. For the synthesis of Co@SAHSs, 30 mg of HNPCSs and 20 mg of CoPc were dissolved in 30 mL of DMF by sonication, respectively. Then, the above solutions were mixed and further stirred at 25 °C for 24 h. The product was washed by centrifugation to obtain Co@SAHSs.Preparation of Co@SAHSs@IL-4@RCM. The obtained Co@SAHSs powder was hydrated with IL-4 solution (20 mg/mL) and the mixture was extruded through a 100 nm polycarbonate membrane for 5 circles to obtain Co@SAHSs@IL-4. The products were centrifuged three times (105 g, 60 min) to remove the unencapsulated IL-4. Subsequently, Co@SAHSs@IL-4@RCM were obtained by co-extruding Co@SAHSs@IL-4 and EM through 1 μm and 450 nm porous membranes ten times, respectively. | 101
Co@SAHSs@IL-5@RCM | peroxidase | 1 | 1 | 0 | 0 | 0 | 0 | 0 | 0 | 0 | 0 | 100 | 27 | 0 | [9 empty] | nanoparticle | 550 | RCM | 4.5 | 45 | TMB | H2O2 | 1 | 0.51 | 0.134 |  |  |  | 10.1002/smll.202302587 | Synthesis of Co@SAHSs. For the synthesis of Co@SAHSs, 30 mg of HNPCSs and 20 mg of CoPc were dissolved in 30 mL of DMF by sonication, respectively. Then, the above solutions were mixed and further stirred at 25 °C for 24 h. The product was washed by centrifugation to obtain Co@SAHSs.Preparation of Co@SAHSs@IL-4@RCM. The obtained Co@SAHSs powder was hydrated with IL-4 solution (20 mg/mL) and the mixture was extruded through a 100 nm polycarbonate membrane for 5 circles to obtain Co@SAHSs@IL-4. The products were centrifuged three times (105 g, 60 min) to remove the unencapsulated IL-4. Subsequently, Co@SAHSs@IL-4@RCM were obtained by co-extruding Co@SAHSs@IL-4 and EM through 1 μm and 450 nm porous membranes ten times, respectively. | 101
Fe-N-C | peroxidase | 1 | 0 | 0 | 0 | 0 | 0 | 0 | 0 | 0 | 0 | 100 | 26 | 0 | [9 empty] | nanoparticle | 100 | dopamine | 4 | 25 | H2O2 | TMB |  | 4.84 | 0.118 | 0.011 |  |  | 10.1016/j.jcis.2021.08.054 | Pluronic F127 (1.0 g) and dopamine hydrochloride (0.5 g) were dissolved into the mixture of ethanol (50 mL) and water (50 mL) under ultrasonication. Then, (NH4)2Fe(SO4)2·6H2O (3.92 g) and 1,3,5-trimethylbenzene (2.0 mL) were added. After 30 min, NH3·H2O (5.0 mL, 28 %) was added drop by drop. After stirring for 30 min, the mixture was centrifuged and washed for three times. The collected products were dried in vacuum oven at 60 °Cto obtain the composited powder. The products were calcinated in nitrogen atmosphere at 350 °C for 3 h, and then at 800 °C for another 5 h with the heating rate of 1 °C min 1. Finally, spherical mesoporous Fe-N-C SAzyme was obtained. | 102
PtTS-SAzyme | peroxidase | 1 | 1 | 1 | 0 | 0 | 0 | 0 | 0 | 0 | 0 | 100 | 78 | 0 | [9 empty] | polyhedral | 158.6 |  | 3.6 | 37 | TMB | H2O2 | 1000 | 0.31 | 0.283 | 329 |  |  | 10.1021/jacs.1c08581 | In the typical synthesis of PtTS-SAzyme, the ZIF-8/Pt NPs@PZS powder was placed in quartz boat and maintained 1050 °C for 5 h in a tube furnace with a heating rate of 5 °C min-1 under flowing nitrogen atmosphere. When it finished, the as-prepared sample marked as PtTS-SAzyme, was collected and used without any post-treatment. The synthesis procedure of NPS-HC is similar with that of PtTS-SAzyme except that ZIF-8@PZS served as the precursor to be pyrolyzed. For the synthesis of Pt nanoparticles nanozyme (Pt-NPs nanozyme), 350 µL as-prepared Pt nanoparticles dispersed in methanol (1 mg/mL) was added into the 100 mL methanol containing 100 mg NPS-HC and stirred for 24 h. Then the powder was collected, washed and finally dried in vacuum at 80 °C for 12 h to obtain the Pt-NPs nanozyme. For the synthesis of Pt-SAzyme, 1.33 mg H2PtCl6·6H2O dispersed in 1.33 mL methanol was added into 100 mL methanol containing 100 mg NPS-HC and stirred for 24 h. Then the powder was collected, washed and finally dried in vacuum at 80 °C for 12 h. Subsequently, the powder was placed in quartz boat and maintained 200 °C for 2 h in a tube furnace with a heating rate of 2.5 °C min-1 under flowing nitrogen atmosphere. When it finished, the as-prepared sample marked as Pt-SAzyme, was collected and used without any post-treatment. | 103
TiO2 NPs | peroxidase | 1 | 0 | 0 | 0 | 0 | 0 | 0 | 0 | 0 | 0 | 100 | 22 | 4 | [9 empty] | nanoparticle | 92 | PEG | 4 | 25 | TMB |  |  | 0.048 | 0.0037 |  |  |  | 10.1002/anie.202106750 | Briefly, 0.3 g P25 were added to 70 mL of 10 M NaOH aqueous solution. The mixture was vigorously stirred for 1 h and then transferred to a 100 mL Teflon-lined stainless-steel autoclave. The autoclave was sealed and put into a preheated oven to perform hydrothermal treatment at 200 °C for 48 h. After hydrothermal processing, a white fluffy powder was collected and washed with copious amounts of deionized water and 0.1 M HCl until the pH of the washing solution was less than 7. This resulted in the H2Ti3O7 nanobelts. This product was then dried in an oven at 80 °C overnight. The samples were then heated in a quartz tube furnace at 800 °C for 2 h at a ramp rate of 400 °C /h. As a result, the TiO2 nanobelts were obtained. | 104
TiO2 NPs | peroxidase | 1 | 0 | 0 | 0 | 0 | 0 | 0 | 0 | 0 | 0 | 100 | 22 | 4 | [9 empty] | nanoparticle | 92 | PEG | 4 | 25 | H2O2 |  |  | 2.79 | 0.0048 |  |  |  | 10.1002/anie.202106750 | Briefly, 0.3 g P25 were added to 70 mL of 10 M NaOH aqueous solution. The mixture was vigorously stirred for 1 h and then transferred to a 100 mL Teflon-lined stainless-steel autoclave. The autoclave was sealed and put into a preheated oven to perform hydrothermal treatment at 200 °C for 48 h. After hydrothermal processing, a white fluffy powder was collected and washed with copious amounts of deionized water and 0.1 M HCl until the pH of the washing solution was less than 7. This resulted in the H2Ti3O7 nanobelts. This product was then dried in an oven at 80 °C overnight. The samples were then heated in a quartz tube furnace at 800 °C for 2 h at a ramp rate of 400 °C /h. As a result, the TiO2 nanobelts were obtained. | 104
A-Ru | peroxidase | 0 | 0 | 0 | 0 | 0 | 0 | 0 | 0 | 0 | 0 | 85 | 44 | 0 | 15 | 44 | 4 | [6 empty] | nanosheet | 4.32 |  | 3.5 | 37 | H2O2 |  |  | 20.7822 | 0.220507 |  |  |  | 10.1021/acs.analchem.1c03987 | In the typical synthesis of amorphous Ru NSs (A-Ru), 8 mg of Ru(acac)3 and 15 mg of KBr were dispersed in a mixed solution (the volume ratio of ethanol/water was 6:1). Then the mixed solution was stirred for 1 h and then dried in an electric thermostatic-drying oven for 60 min at 80 °C to obtain the powder. The dried mixture was heated to 280 °C at a rate of 5 °C min−1 under an air atmosphere and kept for 90 min in a tube furnace. After annealing, the products were washed several times with ultrapure water and ethanol to remove salts. Finally, the A-Ru was obtained after oven-drying at 60 °C for 2 h. The crystalline Ru NSs (C-Ru) and the partly crystalline Ru NSs (denoted as M-Ru) were obtained using the same process as A-Ru, but KBr was replaced with a KNO3 and salt mixture [m(KBr)/m(KNO3) = 1:1]. | 105
A-Ru | peroxidase | 0 | 0 | 0 | 0 | 0 | 0 | 0 | 0 | 0 | 0 | 85 | 44 | 0 | 15 | 44 | 4 | [6 empty] | nanosheet | 4.32 |  | 3.5 | 37 | TMB |  |  | 0.4954 | 0.176746 |  |  |  | 10.1021/acs.analchem.1c03987 | In the typical synthesis of amorphous Ru NSs (A-Ru), 8 mg of Ru(acac)3 and 15 mg of KBr were dispersed in a mixed solution (the volume ratio of ethanol/water was 6:1). Then the mixed solution was stirred for 1 h and then dried in an electric thermostatic-drying oven for 60 min at 80 °C to obtain the powder. The dried mixture was heated to 280 °C at a rate of 5 °C min−1 under an air atmosphere and kept for 90 min in a tube furnace. After annealing, the products were washed several times with ultrapure water and ethanol to remove salts. Finally, the A-Ru was obtained after oven-drying at 60 °C for 2 h. The crystalline Ru NSs (C-Ru) and the partly crystalline Ru NSs (denoted as M-Ru) were obtained using the same process as A-Ru, but KBr was replaced with a KNO3 and salt mixture [m(KBr)/m(KNO3) = 1:1]. | 105
M-Ru | peroxidase | 0 | 0 | 0 | 0 | 0 | 0 | 0 | 0 | 0 | 0 | 85 | 44 | 0 | 15 | 44 | 4 | [6 empty] | nanosheet |  |  | 3.5 | 37 | H2O2 |  |  | 27.8789 | 0.196434 |  |  |  | 10.1021/acs.analchem.1c03987 | In the typical synthesis of amorphous Ru NSs (A-Ru), 8 mg of Ru(acac)3 and 15 mg of KBr were dispersed in a mixed solution (the volume ratio of ethanol/water was 6:1). Then the mixed solution was stirred for 1 h and then dried in an electric thermostatic-drying oven for 60 min at 80 °C to obtain the powder. The dried mixture was heated to 280 °C at a rate of 5 °C min−1 under an air atmosphere and kept for 90 min in a tube furnace. After annealing, the products were washed several times with ultrapure water and ethanol to remove salts. Finally, the A-Ru was obtained after oven-drying at 60 °C for 2 h. The crystalline Ru NSs (C-Ru) and the partly crystalline Ru NSs (denoted as M-Ru) were obtained using the same process as A-Ru, but KBr was replaced with a KNO3 and salt mixture [m(KBr)/m(KNO3) = 1:1]. | 105
M-Ru | peroxidase | 0 | 0 | 0 | 0 | 0 | 0 | 0 | 0 | 0 | 0 | 85 | 44 | 0 | 15 | 44 | 4 | [6 empty] | nanosheet |  |  | 3.5 | 37 | TMB |  |  | 0.6922 | 0.137847 |  |  |  | 10.1021/acs.analchem.1c03987 | In the typical synthesis of amorphous Ru NSs (A-Ru), 8 mg of Ru(acac)3 and 15 mg of KBr were dispersed in a mixed solution (the volume ratio of ethanol/water was 6:1). Then the mixed solution was stirred for 1 h and then dried in an electric thermostatic-drying oven for 60 min at 80 °C to obtain the powder. The dried mixture was heated to 280 °C at a rate of 5 °C min−1 under an air atmosphere and kept for 90 min in a tube furnace. After annealing, the products were washed several times with ultrapure water and ethanol to remove salts. Finally, the A-Ru was obtained after oven-drying at 60 °C for 2 h. The crystalline Ru NSs (C-Ru) and the partly crystalline Ru NSs (denoted as M-Ru) were obtained using the same process as A-Ru, but KBr was replaced with a KNO3 and salt mixture [m(KBr)/m(KNO3) = 1:1]. | 105
C-Ru | peroxidase | 0 | 0 | 0 | 0 | 0 | 0 | 0 | 0 | 0 | 0 | 85 | 44 | 0 | 15 | 44 | 4 | [6 empty] | nanosheet | 4.57 |  | 3.5 | 37 | H2O2 |  |  | 30.8327 | 0.133931 |  |  |  | 10.1021/acs.analchem.1c03987 | In the typical synthesis of amorphous Ru NSs (A-Ru), 8 mg of Ru(acac)3 and 15 mg of KBr were dispersed in a mixed solution (the volume ratio of ethanol/water was 6:1). Then the mixed solution was stirred for 1 h and then dried in an electric thermostatic-drying oven for 60 min at 80 °C to obtain the powder. The dried mixture was heated to 280 °C at a rate of 5 °C min−1 under an air atmosphere and kept for 90 min in a tube furnace. After annealing, the products were washed several times with ultrapure water and ethanol to remove salts. Finally, the A-Ru was obtained after oven-drying at 60 °C for 2 h. The crystalline Ru NSs (C-Ru) and the partly crystalline Ru NSs (denoted as M-Ru) were obtained using the same process as A-Ru, but KBr was replaced with a KNO3 and salt mixture [m(KBr)/m(KNO3) = 1:1]. | 105
C-Ru | peroxidase | 0 | 0 | 0 | 0 | 0 | 0 | 0 | 0 | 0 | 0 | 85 | 44 | 0 | 15 | 44 | 4 | [6 empty] | nanosheet | 4.57 |  | 3.5 | 37 | TMB |  |  | 0.7893 | 0.064256 |  |  |  | 10.1021/acs.analchem.1c03987 | In the typical synthesis of amorphous Ru NSs (A-Ru), 8 mg of Ru(acac)3 and 15 mg of KBr were dispersed in a mixed solution (the volume ratio of ethanol/water was 6:1). Then the mixed solution was stirred for 1 h and then dried in an electric thermostatic-drying oven for 60 min at 80 °C to obtain the powder. The dried mixture was heated to 280 °C at a rate of 5 °C min−1 under an air atmosphere and kept for 90 min in a tube furnace. After annealing, the products were washed several times with ultrapure water and ethanol to remove salts. Finally, the A-Ru was obtained after oven-drying at 60 °C for 2 h. The crystalline Ru NSs (C-Ru) and the partly crystalline Ru NSs (denoted as M-Ru) were obtained using the same process as A-Ru, but KBr was replaced with a KNO3 and salt mixture [m(KBr)/m(KNO3) = 1:1]. | 105
FeSNC SACs | peroxidase | 0 | 0 | 0 | 1 | 0 | 0 | 0 | 0 | 0 | 0 | 100 | 26 | 0 | [9 empty] | nanowire | 10 | SiO2 | 3.5 |  | H2O2 |  |  | 25.44 | 2.61 |  |  |  | 10.1016/j.nantod.2021.101261 | For the synthesis of FeSNC SACs, the mixed solution containing the SiO2 (5 mL), ZnCl2 (334 mg), FeCl2 (150 mg), glucosamine (2.5 g), dicyandiamide (2.5 g), thiourea (150 mg), and 25 mL of the aqueous solution was stirred for 2 h. The solution was lyophilized to obtain the primrose yellow powder. The obtained powder was annealed at 900 ℃ for 2 h with a heating rate of 5 ℃/min in N2. Next, the ob­tained black powder was washed with HF (10%) for 24 h to obtain the FeSNC SACs. The synthesis of FeNC SACs was similar to that of FeNC SACs, except for the addition of thiourea. | 106
FeSNC SACs | peroxidase | 0 | 0 | 0 | 1 | 0 | 0 | 0 | 0 | 0 | 0 | 100 | 26 | 0 | [9 empty] | nanowire | 10 | SiO2 | 3.5 |  | TMB |  |  | 2.46 | 2.01 |  |  |  | 10.1016/j.nantod.2021.101261 | For the synthesis of FeSNC SACs, the mixed solution containing the SiO2 (5 mL), ZnCl2 (334 mg), FeCl2 (150 mg), glucosamine (2.5 g), dicyandiamide (2.5 g), thiourea (150 mg), and 25 mL of the aqueous solution was stirred for 2 h. The solution was lyophilized to obtain the primrose yellow powder. The obtained powder was annealed at 900 ℃ for 2 h with a heating rate of 5 ℃/min in N2. Next, the ob­tained black powder was washed with HF (10%) for 24 h to obtain the FeSNC SACs. The synthesis of FeNC SACs was similar to that of FeNC SACs, except for the addition of thiourea. | 106
­NO2-MIL-101 | peroxidase | 1 | 0 | 0 | 0 | 0 | 0 | 0 | 0 | 0 | 0 | 100 | 26 | 3 | [9 empty] | nanocube | 750 | MIL-101(Fe) | 3 | 37 | TMB | H2O2 |  | 9.01 | 1.503 |  |  |  | 10.1007/s40820-020-00520-3 | FeCl3•6H2O (675 mg, 2.5 mmol) and 2-nitroterephthalic acid (264 mg, 1.25 mmol) were dissolved in 15 mL DMF and then the solution was vigorously stirred for 1 h. After that, the mixture transported to a Teflon-lined autoclave for 12 h at 110 °C. The orange products were washed with DMF and ethanol three times. Finally, the solvent was dried overnight at 80 °C to obtain the powder | 107
­NO2-MIL-101 | peroxidase | 1 | 0 | 0 | 0 | 0 | 0 | 0 | 0 | 0 | 0 | 100 | 26 | 3 | [9 empty] | nanocube | 750 | MIL-101(Fe) | 3 | 37 | H2O2 | TMB |  | 1.1 | 0.889 |  |  |  | 10.1007/s40820-020-00520-3 | FeCl3•6H2O (675 mg, 2.5 mmol) and 2-nitroterephthalic acid (264 mg, 1.25 mmol) were dissolved in 15 mL DMF and then the solution was vigorously stirred for 1 h. After that, the mixture transported to a Teflon-lined autoclave for 12 h at 110 °C. The orange products were washed with DMF and ethanol three times. Finally, the solvent was dried overnight at 80 °C to obtain the powder | 107
NH2-MIL-101 | peroxidase | 1 | 0 | 0 | 0 | 0 | 0 | 0 | 0 | 0 | 0 | 100 | 26 | 3 | [9 empty] | nanocube | 750 | MIL-101(Fe) | 3 | 37 | TMB | H2O2 |  | 8.71 | 0.289 |  |  |  | 10.1007/s40820-020-00520-3 | FeCl3•6H2O (675 mg, 2.5 mmol) and 2-aminoterephthalic acid (226 mg, 1.25 mmol) were dissolved in 15 mL DMF and then the solution was vigorously stirred for 1 h. After that, the mixture transported to a Teflon-lined autoclave for 12 h at 110 °C. The orange products were washed with DMF and ethanol three times. Finally, the solvent was dried overnight at 80 °C to obtain the powder. | 107
NH2-MIL-101 | peroxidase | 1 | 0 | 0 | 0 | 0 | 0 | 0 | 0 | 0 | 0 | 100 | 26 | 3 | [9 empty] | nanocube | 750 | MIL-101(Fe) | 3 | 37 | H2O2 | TMB |  | 2.61 | 0.233 |  |  |  | 10.1007/s40820-020-00520-3 | FeCl3•6H2O (675 mg, 2.5 mmol) and 2-aminoterephthalic acid (226 mg, 1.25 mmol) were dissolved in 15 mL DMF and then the solution was vigorously stirred for 1 h. After that, the mixture transported to a Teflon-lined autoclave for 12 h at 110 °C. The orange products were washed with DMF and ethanol three times. Finally, the solvent was dried overnight at 80 °C to obtain the powder. | 107